## OCM_Dataset_-2019
Nr of publication | Cation 1 | Cation 1 mol% | Cation 2 | Cation 2 mol% | Cation 3 | Cation 3 mol% | Cation 4 | Cation 4 mol% | Cation 5 | Cation 5 mol% | Cation 6 | Cation 6 mol% | Anion 1 | Anion 1 mol% | Anion 2 | Anion 2 mol% | Promotor | Support 1 | Support 1 mol% | Support 2 | Support 2 mol% | Support 3 | Support 3 mol% | Preparation | Temperature, K | p(CH4), bar | p(O2), bar | p(CH4)/p(O2) | p total, bar | Contact time, s | X(O2), % | X(CH4), % | S(COx), % | S(C2=), % | S(C2-), % | S(C2), % | Y(C2), %
1 | Mn | 9.2 | [15 empty] | Al | 90.8 |  |  |  |  | Impregnation | 1073 | 0.4 | 0.084 | 4.761905 | 1.013 | 0.04 |  | 11 |  |  |  | 45.5 | 5.005
1 | Cd | 4.7 | [15 empty] | Al | 95.3 |  |  |  |  | Impregnation | 1073 | 0.4 | 0.084 | 4.761905 | 1.013 | 0.04 |  | 10 |  |  |  | 40 | 4
1 | Sn | 4.5 | [15 empty] | Al | 95.5 |  |  |  |  | Impregnation | 1073 | 0.4 | 0.084 | 4.761905 | 1.013 | 0.04 |  | 8.4 |  |  |  | 4.8 | 0.4032
1 | Ti | 10.4 | [15 empty] | Al | 89.6 |  |  |  |  | Impregnation | 1073 | 0.4 | 0.084 | 4.761905 | 1.013 | 0.04 |  | 6.8 |  |  |  | 44.1 | 2.9988
1 | Pt | 2.8 | [15 empty] | Al | 97.2 |  |  |  |  | Impregnation | 1073 | 0.4 | 0.084 | 4.761905 | 1.013 | 0.04 |  | 8 |  |  |  | 1.3 | 0.104
1 | Ce | 3.8 | [15 empty] | Al | 96.2 |  |  |  |  | Impregnation | 1073 | 0.4 | 0.084 | 4.761905 | 1.013 | 0.04 |  | 5 |  |  |  | 2 | 0.1
1 | Pb | 2.6 | [15 empty] | Al | 97.4 |  |  |  |  | Impregnation | 1073 | 0.4 | 0.084 | 4.761905 | 1.013 | 0.04 |  | 4.6 |  |  |  | 43.5 | 2.001
1 | Bi | 2.6 | [15 empty] | Al | 97.4 |  |  |  |  | Impregnation | 1073 | 0.4 | 0.084 | 4.761905 | 1.013 | 0.04 |  | 4.4 |  |  |  | 9.1 | 0.4004
1 | Mo | 5.5 | [15 empty] | Al | 94.5 |  |  |  |  | Impregnation | 1073 | 0.4 | 0.084 | 4.761905 | 1.013 | 0.04 |  | 4 |  |  |  | 2.5 | 0.1
1 | Cu | 8 | [15 empty] | Al | 92 |  |  |  |  | Impregnation | 1073 | 0.4 | 0.084 | 4.761905 | 1.013 | 0.04 |  | 4 |  |  |  | 0 | 0
1 | Sb | 4.4 | [15 empty] | Al | 95.6 |  |  |  |  | Impregnation | 1073 | 0.4 | 0.084 | 4.761905 | 1.013 | 0.04 |  | 3.5 |  |  |  | 42.9 | 1.5015
1 | Li | 44.6 | [15 empty] | Al | 55.4 |  |  |  |  | Impregnation | 1073 | 0.4 | 0.084 | 4.761905 | 1.013 | 0.04 |  | 3.2 |  |  |  | 6.3 | 0.2016
1 | Mg | 18.7 | [15 empty] | Al | 81.3 |  |  |  |  | Impregnation | 1073 | 0.4 | 0.084 | 4.761905 | 1.013 | 0.04 |  | 2 |  |  |  | 40 | 0.8
2 | Pb | 10 | [15 empty] | Al | 90 |  |  |  |  | Impregnation | 973 | 0.26 | 0.052 | 5 | 1.013 | 0.24 |  | 9 |  | 12.2 | 26.2 | 38.4 | 3.456
2 | Pb | 10 | Bi | 90 | [19 empty] | Impregnation | 973 | 0.25 | 0.041 | 6.097561 | 1.013 | 10 |  | 8 |  | 14.4 | 31.8 | 46.2 | 3.696
2 | Pb | 10 | Bi | 10 | Sb | 80 | [17 empty] | Impregnation | 973 | 0.47 | 0.033 | 14.24242 | 1.013 | 8.7 |  | 12 |  | 5.1 | 39.7 | 44.8 | 5.376
2 | Pb | 50 | [15 empty] | Al | 50 |  |  |  |  | Impregnation | 1023 | 0.51 | 0.052 | 9.807692 | 1.013 | 4.3 |  | 7 |  | 11.2 | 41.1 | 52.3 | 3.661
2 | Pb | 20 | [15 empty] | Al | 80 |  |  |  |  | Therm.decomp. | 1023 | 0.5 | 0.05 | 10 | 1.013 | 1.03 | 90 | 12.1 |  | 11.2 | 41.1 | 52.3 | 6.3283
3 | Li | 30.3 | Mg | 69.7 | [19 empty] | n.a. | 993 | 0.077 | 0.038 | 2.026316 | 1.013 | 5.3 | 85 | 38 |  |  |  | 50 | 19
4 | Mg | 66.7 | [10 empty] | S | 33.3 | [9 empty] | Impregnation | 1019 | 0.65 | 0.08 | 8.125 | 1.013 | 1.4 | 39 | 4 |  | 23 | 41 | 64 | 2.56
4 | Mg | 55 | [10 empty] | S | 45 | [9 empty] | Impregnation | 1017 | 0.66 | 0.08 | 8.25 | 1.013 | 3 | 65 | 10 |  | 27 | 40 | 67 | 6.7
4 | Na | 7 | Mg | 33 | [8 empty] | S | 60 | [9 empty] | Impregnation | 1017 | 0.64 | 0.08 | 8 | 1.013 | 0.19 | 39 | 3 |  | 23 | 19 | 42 | 1.26
4 | Na | 5.5 | Ca | 94.5 | [19 empty] | Impregnation | 1021 | 0.64 | 0.08 | 8 | 1.013 | 0.16 | 98 | 16 |  | 24 | 39 | 63 | 10.08
4 | Na | 7 | Ca | 93 | [19 empty] | Impregnation | 1023 | 0.65 | 0.08 | 8.125 | 1.013 | 38.4 | 97 | 15 |  | 25 | 44 | 69 | 10.35
4 | Pb | 8 | Ca | 61.3 | Si | 30.7 | [17 empty] | Impregnation | 1013 | 0.66 | 0.08 | 8.25 | 1.013 | 9.9 | 94 | 9 |  | 9 | 36 | 45 | 4.05
4 | Pb | 3.8 | Ca | 48.1 | [8 empty] | S | 48.1 | [9 empty] | Impregnation | 1050 | 0.64 | 0.08 | 8 | 1.013 | 30.7 | 99 | 12 |  | 26 | 29 | 55 | 6.6
4 | Pb | 9 | Ca | 41 | [8 empty] | S | 50 | [9 empty] | Impregnation | 1014 | 0.67 | 0.07 | 9.571429 | 1.013 | 11.6 | 33 | 4 |  | 23 | 37 | 60 | 2.4
4 | Pb | 1 | Ca | 49 | [8 empty] | S | 50 | [9 empty] | Impregnation | 1019 | 0.65 | 0.08 | 8.125 | 1.013 | 14.2 | 100 | 6 |  | 23 | 48 | 71 | 4.26
4 | Li | 6 | Ca | 94 | [19 empty] | Impregnation | 1017 | 0.64 | 0.08 | 8 | 1.013 | 1.05 | 99 | 13 |  | 24 | 38 | 62 | 8.06
4 | K | 62 | Ca | 38 | [19 empty] | Impregnation | 1016 | 0.64 | 0.08 | 8 | 1.013 | 0.38 | 86 | 10 |  | 14 | 40 | 54 | 5.4
4 | Na | 3.6 | Ca | 94.6 | [8 empty] | S | 1.8 | [9 empty] | Impregnation | 1018 | 0.65 | 0.08 | 8.125 | 1.013 | 0.25 | 92 | 16 |  | 26 | 45 | 71 | 11.36
4 | Li | 5.8 | Ca | 94.2 | [19 empty] | Impregnation | 1027 | 0.67 | 0.07 | 9.571429 | 1.013 | 0.5 | 97 | 14 |  | 24 | 40 | 64 | 8.96
4 | Na | 9.8 | Ca | 85.3 | [8 empty] | C | 4.9 | [9 empty] | Impregnation | 1016 | 0.67 | 0.07 | 9.571429 | 1.013 | 0.49 | 98 | 13 |  | 20 | 41 | 61 | 7.93
4 | K | 12 | Ca | 82 | [8 empty] | S | 6 | [9 empty] | Impregnation | 1031 | 0.65 | 0.08 | 8.125 | 1.013 | 0.42 | 93 | 14 |  | 24 | 42 | 66 | 9.24
4 | K | 8 | Ca | 92 | [19 empty] | Impregnation | 1056 | 0.66 | 0.08 | 8.25 | 1.013 | 0.47 | 93 | 11 |  | 18 | 37 | 55 | 6.05
4 | Na | 7 | Ca | 93 | [19 empty] | Impregnation | 1026 | 0.64 | 0.08 | 8 | 1.013 | 0.47 | 95 | 10 |  | 16 | 36 | 52 | 5.2
4 | K | 13 | Ca | 80.5 | [8 empty] | C | 6.5 | [9 empty] | Impregnation | 1022 | 0.64 | 0.08 | 8 | 1.013 | 0.48 | 94 | 10 |  | 13 | 33 | 46 | 4.6
4 | Li | 5.4 | Ca | 91.9 | [8 empty] | S | 2.7 | [9 empty] | Impregnation | 1030 | 0.65 | 0.08 | 8.125 | 1.013 | 0.9 | 98 | 14 |  | 32 | 34 | 66 | 9.24
4 | Na | 36 | Al | 46 | [8 empty] | S | 18 | [9 empty] | Impregnation | 1018 | 0.67 | 0.07 | 9.571429 | 1.013 | 1.92 | 93 | 11 |  | 19 | 36 | 55 | 6.05
4 | Li | 13 | Al | 87 | [19 empty] | Impregnation | 1024 | 0.65 | 0.08 | 8.125 | 1.013 | 6.88 | 100 | 11 |  | 24 | 26 | 50 | 5.5
4 | Be | 100 | [21 empty] | n.a. | 1017 | 0.65 | 0.078 | 8.333333 | 1.013 | 3.44 | 99 | 9 |  | 9 | 15 | 24 | 2.16
4 | Mg | 100 | [21 empty] | n.a. | 1026 | 0.64 | 0.078 | 8.205128 | 1.013 | 0.62 | 95 | 10 |  | 8 | 14 | 22 | 2.2
4 | Mg | 50 | [10 empty] | S | 50 | [9 empty] | n.a. | 1018 | 0.65 | 0.077 | 8.441558 | 1.013 | 9.64 | 38 | 3 |  | 20 | 39 | 59 | 1.77
4 | Sr | 50 | [10 empty] | C | 50 | [9 empty] | n.a. | 1014 | 0.65 | 0.076 | 8.552632 | 1.013 | 18.2 | 64 | 7 |  | 12 | 28 | 40 | 2.8
4 | Sr | 100 | [21 empty] | n.a. | 1019 | 0.77 | 0.05 | 15.4 | 1.013 | 17.8 | 99 | 13 |  | 29 | 21 | 50 | 6.5
4 | Sr | 50 | [10 empty] | S | 50 | [9 empty] | n.a. | 1015 | 0.63 | 0.082 | 7.682927 | 1.013 | 56 | 100 | 13 |  | 3 | 5 | 8 | 1.04
4 | Ba | 50 | [10 empty] | S | 50 | [9 empty] | n.a. | 1013 | 0.65 | 0.079 | 8.227848 | 1.013 | 42.1 | 21 | 2 |  | 10 | 24 | 34 | 0.68
4 | K | 66.7 | [10 empty] | C | 33.3 | [9 empty] | n.a. | 1016 | 0.64 | 0.08 | 8 | 1.013 | 3.5 | 97 | 12 |  | 13 | 25 | 38 | 4.56
4 | Na | 66.7 | [10 empty] | C | 33.3 | [9 empty] | n.a. | 1020 | 0.65 | 0.08 | 8.125 | 1.013 | 8.5 | 71 | 10 |  | 28 | 19 | 47 | 4.7
4 | Pb | 82 | [10 empty] | S | 18 | [9 empty] | Precipitation | 1027 | 0.64 | 0.08 | 8 | 1.013 | 49.5 | 63 | 8 |  | 32 | 23 | 55 | 4.4
4 | Ca | 56 | Si | 44 | [19 empty] | Sol-gel | 1044 | 0.67 | 0.07 | 9.571429 | 1.013 | 1.3 | 100 | 11 |  | 12 | 30 | 42 | 4.62
4 | Be | 50 | [10 empty] | S | 50 | [9 empty] | Therm.decomp. | 1018 | 0.68 | 0.068 | 10 | 1.013 | 20.5 | 87 | 15 |  | 1 | 5 | 6 | 0.9
4 | Mg | 100 | [21 empty] | Therm.decomp. | 880 | 0.64 | 0.08 | 8 | 1.013 | 1.27 | 93 | 8 |  | 0.2 | 1.7 | 1.9 | 0.152
4 | Ca | 50 | [10 empty] | C | 50 | [9 empty] | Therm.decomp. | 1059 | 0.64 | 0.079 | 8.101266 | 1.013 | 7.2 | 96 | 12 |  | 15 | 34 | 49 | 5.88
4 | Ca | 100 | [21 empty] | Therm.decomp. | 1044 | 0.65 | 0.08 | 8.125 | 1.013 | 3.9 | 94 | 14 |  | 18 | 34 | 52 | 7.28
4 | Ca | 50 | [10 empty] | S | 50 | [9 empty] | Therm.decomp. | 1017 | 0.63 | 0.08 | 7.875 | 1.013 | 26 | 53 | 7 |  | 22 | 28 | 50 | 3.5
4 | Sr | 100 | [21 empty] | Therm.decomp. | 1123 | 0.63 | 0.078 | 8.076923 | 1.013 | 4.4 | 100 | 8 |  | 53 | 37 | 90 | 7.2
4 | Ba | 100 | [21 empty] | Therm.decomp. | 1013 | 0.6 | 0.09 | 6.666667 | 1.013 | 8.4 | 93 | 10 |  | 43 | 46 | 89 | 8.9
4 | K | 10.5 | Sr | 84.3 | [8 empty] | C | 5.2 | [9 empty] | Therm.decomp. | 1013 | 0.67 | 0.07 | 9.571429 | 1.013 | 25.6 | 96 | 7 |  | 52 | 36 | 88 | 6.16
4 | K | 5.3 | Pb | 92.1 | [8 empty] | C | 2.6 | [9 empty] | Therm.decomp. | 1015 | 0.67 | 0.07 | 9.571429 | 1.013 | 0.8 | 99 | 13 |  | 26 | 35 | 61 | 7.93
4 | Na | 2 | K | 16 | Ca | 37 | Sr | 37 |  |  |  |  | C | 8 | [9 empty] | Therm.decomp. | 1017 | 0.67 | 0.07 | 9.571429 | 1.013 | 0.2 | 94 | 6 |  | 50 | 39 | 89 | 5.34
4 | Ca | 66.2 | Pb | 33.8 | [19 empty] | Therm.decomp. | 1113 | 0.65 | 0.08 | 8.125 | 1.013 | 0.2 | 100 | 13 |  | 13 | 36 | 49 | 6.37
4 | Pb | 77 | [10 empty] | P | 23 | [9 empty] | Therm.decomp. | 1054 | 0.65 | 0.08 | 8.125 | 1.013 | 19.9 | 79 | 5 |  | 12 | 29 | 41 | 2.05
4 | Pb | 7.5 | Ca | 51 | [8 empty] | S | 7.5 | P | 34 | [7 empty] | Therm.decomp. | 1020 | 0.67 | 0.07 | 9.571429 | 1.013 | 2.4 | 89 | 12 |  | 25 | 32 | 57 | 6.84
4 | Sr | 4.6 | Ca | 95.4 | [19 empty] | Therm.decomp. | 1120 | 0.66 | 0.08 | 8.25 | 1.013 | 0.84 | 100 | 13 |  | 16 | 37 | 53 | 6.89
4 | Al | 100 | [21 empty] | Therm.decomp. | 1025 | 0.67 | 0.07 | 9.571429 | 1.013 | 1.1 | 99 | 11 |  | 14 | 31 | 45 | 4.95
5 | Na | 3.8 | Mn | 3.8 | Mg | 92.4 | [17 empty] | Therm.decomp. | 1123 | 0.677 | 0.333 | 2.033033 | 1.013 | 6 |  | 14.2 |  |  |  | 81.8 | 11.6156
5 | Na | 3.8 | Mn | 3.8 | Mg | 85.4 | [11 empty] | Si | 7 |  |  |  |  | Therm.decomp. | 1123 | 0.677 | 0.333 | 2.033033 | 1.013 | 6 |  | 20.5 |  |  |  | 65.6 | 13.448
6 | Si | 100 | [21 empty] | n.a. | 1173 | 0.905 | 0.094 | 9.62766 | 1.013 | 3 | 98 | 12 |  | 51 | 5 | 56 | 6.72
6 | Al | 100 | [21 empty] | n.a. | 1218 | 0.96 | 0.04 | 24 | 1.013 | 2.1 | 57 | 3.9 |  | 25 | 37 | 62 | 2.418
6 | Al | 2 | Zr | 98 | [19 empty] | n.a. | 1173 | 0.905 | 0.094 | 9.62766 | 1.013 | 3 | 98 | 8 |  | 4 | 0 | 4 | 0.32
6 | K | 1 | Si | 98 | [8 empty] | Br | 1 | [9 empty] | n.a. | 1173 | 0.905 | 0.094 | 9.62766 | 1.013 | 3 | 98 | 16 |  | 48 | 6 | 54 | 8.64
6 | Al | 6.3 | Mg | 6.3 | [8 empty] | B | 87.4 | [9 empty] | n.a. | 1119 | 0.96 | 0.04 | 24 | 1.013 | 3.2 | 38 | 3.2 |  | 10.5 | 28.2 | 38.7 | 1.2384
6 | Pb | 20 | [15 empty] | Al | 80 |  |  |  |  | n.a. | 1030 | 0.96 | 0.05 | 19.2 | 1.013 | 0.4 | 100 | 6.8 |  | 17.6 | 32.8 | 50.4 | 3.4272
6 | Pb | 20 | [15 empty] | Si | 80 |  |  |  |  | n.a. | 1103 | 0.96 | 0.05 | 19.2 | 1.013 | 0.55 | 44.1 | 18.7 |  | 18.7 | 20.5 | 39.2 | 7.3304
6 | Na | 2 | Pb | 20 | [13 empty] | Si | 78 |  |  |  |  | n.a. | 1128 | 0.96 | 0.05 | 19.2 | 1.013 | 1 | 98.9 | 7.8 |  | 42.1 | 38.3 | 80.4 | 6.2712
6 | Na | 5 | Pb | 20 | [13 empty] | Si | 75 |  |  |  |  | n.a. | 1062 | 0.97 | 0.03 | 32.33333 | 1.013 | 2.1 | 99.4 | 9.5 |  | 27.3 | 8.8 | 36.1 | 3.4295
6 | Mg | 1.5 | Pb | 20 | [13 empty] | Si | 78.5 |  |  |  |  | n.a. | 1062 | 0.97 | 0.03 | 32.33333 | 1.013 | 2.1 | 99.5 | 3.6 |  | 10.9 | 19.1 | 30 | 1.08
6 | Pb | 20 | [10 empty] | S | 20 |  |  |  | Si | 60 |  |  |  |  | n.a. | 1123 | 0.97 | 0.03 | 32.33333 | 1.013 | 1.2 | 94.2 | 7.3 |  | 32.9 | 47.6 | 80.5 | 5.8765
6 | Pb | 20 | W | 20 | [13 empty] | Si | 60 |  |  |  |  | n.a. | 1123 | 0.97 | 0.03 | 32.33333 | 1.013 | 1.2 | 99.1 | 7.3 |  | 5.4 | 21.4 | 26.8 | 1.9564
6 | Pb | 20 | Mo | 20 | [13 empty] | Si | 60 |  |  |  |  | n.a. | 1123 | 0.97 | 0.03 | 32.33333 | 1.013 | 1.2 | 99.4 | 3.6 |  | 2.6 | 24.6 | 27.2 | 0.9792
7 | Li | 10 | La | 90 | [19 empty] | Impregnation | 1073 | 0.3 | 0.05 | 6 | 1.013 | 0.1 | 100 | 21.6 |  | 32.6 | 37.6 | 70.2 | 15.1632
7 | Na | 10 | La | 90 | [19 empty] | Impregnation | 1073 | 0.3 | 0.05 | 6 | 1.013 | 0.1 | 100 | 20 |  | 31.4 | 33.2 | 64.6 | 12.92
7 | K | 10 | La | 90 | [19 empty] | Impregnation | 1073 | 0.3 | 0.05 | 6 | 1.013 | 0.1 | 100 | 20.6 |  | 30.1 | 30.3 | 60.4 | 12.4424
7 | Mg | 10 | La | 90 | [19 empty] | Impregnation | 1023 | 0.3 | 0.05 | 6 | 1.013 | 0.1 | 100 | 20.7 |  | 28 | 32.1 | 60.1 | 12.4407
7 | Ca | 10 | La | 90 | [19 empty] | Impregnation | 1023 | 0.3 | 0.05 | 6 | 1.013 | 0.1 | 100 | 19.4 |  | 28.6 | 31.1 | 59.7 | 11.5818
7 | Sr | 10 | La | 90 | [19 empty] | Impregnation | 1023 | 0.3 | 0.05 | 6 | 1.013 | 0.1 | 100 | 20.6 |  | 28 | 35.2 | 63.2 | 13.2
7 | Ba | 10 | La | 90 | [19 empty] | Impregnation | 1073 | 0.3 | 0.05 | 6 | 1.013 | 0.1 | 100 | 20.3 |  | 30.5 | 33.6 | 64.1 | 13.0123
7 | Pb | 10 | La | 90 | [19 empty] | Impregnation | 1023 | 0.3 | 0.05 | 6 | 1.013 | 0.1 | 100 | 18.5 |  | 24.9 | 33.2 | 58.1 | 10.7485
7 | Bi | 10 | La | 90 | [19 empty] | Impregnation | 1023 | 0.3 | 0.05 | 6 | 1.013 | 0.1 | 100 | 18.4 |  | 27 | 34.6 | 61.6 | 11.3344
7 | Ag | 10 | La | 90 | [19 empty] | Impregnation | 1073 | 0.3 | 0.05 | 6 | 1.013 | 0.1 | 100 | 20 |  | 27.8 | 31.9 | 59.7 | 11.94
7 | Li | 10 | Mg | 90 | [19 empty] | Impregnation | 1123 | 0.3 | 0.05 | 6 | 1.013 | 0.1 | 100 | 21.1 |  | 38 | 29.1 | 67.1 | 14.1581
7 | Na | 10 | Mg | 90 | [19 empty] | Impregnation | 1073 | 0.3 | 0.05 | 6 | 1.013 | 0.1 | 100 | 19.4 |  | 27.5 | 31.6 | 59.1 | 11.4654
7 | K | 10 | Mg | 90 | [19 empty] | Impregnation | 1173 | 0.3 | 0.05 | 6 | 1.013 | 0.1 | 100 | 19.3 |  | 37.5 | 18.6 | 56.1 | 10.8273
7 | Y | 10 | Mg | 90 | [19 empty] | Impregnation | 1173 | 0.3 | 0.05 | 6 | 1.013 | 0.1 | 100 | 16.5 |  | 35.6 | 20.2 | 55.8 | 9.207
7 | La | 10 | Mg | 90 | [19 empty] | Impregnation | 1123 | 0.3 | 0.05 | 6 | 1.013 | 0.1 | 100 | 18 |  | 28.8 | 23.1 | 51.9 | 9.342
7 | Ba | 10 | Mg | 90 | [19 empty] | Impregnation | 1123 | 0.3 | 0.05 | 6 | 1.013 | 0.1 | 100 | 17.4 |  | 27.6 | 28.5 | 56.1 | 9.761399
7 | Sr | 0.45 | La | 99.5 | [19 empty] | Impregnation | 1023 | 0.3 | 0.05 | 6 | 1.013 | 0.1 | 100 | 21.2 |  | 28.9 | 35.2 | 64.1 | 13.5892
7 | Sr | 0.75 | La | 99.2 | [19 empty] | Impregnation | 1023 | 0.3 | 0.05 | 6 | 1.013 | 0.1 | 100 | 21.4 |  | 29 | 36.2 | 65.2 | 13.9528
7 | Sr | 1.5 | La | 98.5 | [19 empty] | Impregnation | 1023 | 0.3 | 0.05 | 6 | 1.013 | 0.1 | 100 | 20.9 |  | 28.7 | 34.9 | 63.6 | 13.2924
7 | Sr | 3 | La | 97 | [19 empty] | Impregnation | 1023 | 0.3 | 0.05 | 6 | 1.013 | 0.1 | 100 | 21 |  | 28.9 | 35.8 | 64.7 | 13.587
7 | Sr | 15 | La | 85 | [19 empty] | Impregnation | 1023 | 0.3 | 0.05 | 6 | 1.013 | 0.1 | 100 | 19.6 |  | 28 | 35.2 | 63.2 | 12.3872
7 | La | 67 | Ce | 1 | Re | 32 | [17 empty] | Impregnation | 1023 | 0.3 | 0.05 | 6 | 1.013 | 0.1 | 100 | 16.5 |  | 17.8 | 30 | 47.8 | 7.887
7 | La | 60 | Ce | 10 | Re | 30 | [17 empty] | Impregnation | 1023 | 0.3 | 0.05 | 6 | 1.013 | 0.1 | 100 | 15.5 |  | 18.4 | 31.8 | 50.2 | 7.781
7 | La | 40 | Ce | 40 | Re | 20 | [17 empty] | Impregnation | 1023 | 0.3 | 0.05 | 6 | 1.013 | 0.1 | 100 | 11.6 |  | 7.9 | 16.2 | 24.1 | 2.7956
7 | Pb | 10 | [15 empty] | Si | 90 |  |  |  |  | Impregnation | 1173 | 0.3 | 0.05 | 6 | 1.013 | 0.1 | 50 | 8.5 |  | 27 | 31.1 | 58.1 | 4.9385
7 | Mg | 100 | [21 empty] | n.a. | 1173 | 0.3 | 0.05 | 6 | 1.013 | 0.1 | 100 | 18.1 |  | 32.1 | 17.9 | 50 | 9.05
7 | Ca | 100 | [21 empty] | n.a. | 1023 | 0.3 | 0.05 | 6 | 1.013 | 0.1 | 100 | 15.3 |  | 15.1 | 26.1 | 41.2 | 6.3036
7 | Sr | 100 | [21 empty] | n.a. | 1123 | 0.3 | 0.05 | 6 | 1.013 | 0.1 | 36 | 8 |  | 22.1 | 46.5 | 68.6 | 5.488
7 | Sc | 100 | [21 empty] | n.a. | 1173 | 0.3 | 0.05 | 6 | 1.013 | 0.1 | 100 | 17.6 |  | 30.7 | 16.5 | 47.2 | 8.3072
7 | Y | 100 | [21 empty] | n.a. | 1073 | 0.3 | 0.05 | 6 | 1.013 | 0.1 | 100 | 18 |  | 26.8 | 27.4 | 54.2 | 9.756
7 | La | 100 | [21 empty] | n.a. | 1023 | 0.3 | 0.05 | 6 | 1.013 | 0.1 | 100 | 19.6 |  | 25.7 | 30.9 | 56.6 | 11.0936
7 | Pr | 100 | [21 empty] | n.a. | 1123 | 0.3 | 0.05 | 6 | 1.013 | 0.1 | 100 | 11.3 |  | 8.7 | 16.6 | 25.3 | 2.8589
7 | Nd | 100 | [21 empty] | n.a. | 1023 | 0.3 | 0.05 | 6 | 1.013 | 0.1 | 100 | 17.9 |  | 22.5 | 31.5 | 54 | 9.665999
7 | Sm | 100 | [21 empty] | n.a. | 1023 | 0.3 | 0.05 | 6 | 1.013 | 0.1 | 100 | 17.9 |  | 23.5 | 29.5 | 53 | 9.487
7 | Eu | 100 | [21 empty] | n.a. | 973 | 0.3 | 0.05 | 6 | 1.013 | 0.1 | 100 | 18.2 |  | 24.4 | 28.2 | 52.6 | 9.5732
7 | Gd | 100 | [21 empty] | n.a. | 1073 | 0.3 | 0.05 | 6 | 1.013 | 0.1 | 100 | 19.2 |  | 31.1 | 27.2 | 58.3 | 11.1936
7 | Ce | 100 | [21 empty] | n.a. | 1023 | 0.3 | 0.05 | 6 | 1.013 | 0.1 | 100 | 9.3 |  | 0.3 | 1.6 | 1.9 | 0.1767
8 | Pb | 5.6 | [15 empty] | Si | 94.4 |  |  |  |  | Impregnation | 1013 | 0.7 | 0.07 | 10 | 1 | 0.15 | 60 | 7.7 |  | 32 | 39 | 70.5 | 5.4285
9 | Na | 14.9 | Mg | 85.1 | [19 empty] | n.a. | 1073 | 0.027 | 0.014 | 1.928571 | 1.013 | 2.4 |  | 39 |  |  |  | 57 | 22.23
10 | Li | 11.1 | Sm | 88.9 | [19 empty] | n.a. | 1023 | 0.051 | 0.02 | 2.55 | 1.013 | 0.6 | 80 | 28.8 |  | 59 | 10.8 | 70 | 20.16
11 | Li | 12.5 | Zn | 87.5 | [19 empty] | n.a. | 1013 | 0.109 | 0.057 | 1.912281 | 1.013 | 2.4 | 90 | 40 |  |  |  | 62.1 | 24.84
12 | Pb | 4.3 | Mg | 95.7 | [19 empty] | Impregnation | 1023 | 0.613 | 0.016 | 38.3125 | 1.013 | 0.161 | 84 | 10 | 34 | 13 | 53 | 66 | 6.6
13 | Li | 14.3 | Ca | 85.7 | [19 empty] | n.a. | 984 | 0.5 | 0.106 | 4.716981 | 1.013 | 7.2 |  | 20 |  | 39 | 27 | 66 | 13.2
13 | Na | 50 | Ca | 50 | [19 empty] | n.a. | 980 | 0.5 | 0.106 | 4.716981 | 1.013 | 7.2 |  | 15 |  | 36 | 37 | 73 | 10.95
14 | Li | 16.7 | Ni | 66.6 | [8 empty] | Br | 16.7 | [9 empty] | Impregnation | 1023 | 0.051 | 0.026 | 1.961538 | 1.013 | 0.6 | 94 | 35.1 |  | 43 | 3 | 46 | 16.146
14 | Li | 16.7 | Ni | 66.6 | [8 empty] | Cl | 16.7 | [9 empty] | Impregnation | 1023 | 0.051 | 0.026 | 1.961538 | 1.013 | 0.6 | 57 | 25.9 |  | 56 | 16 | 72 | 18.648
15 | La | 50 | Al | 50 | [19 empty] | n.a. | 983 | 0.507 | 0.106 | 4.783019 | 1.013 | 0.451 | 94.7 | 25.3 |  |  |  | 48.4 | 12.2452
16 | Li | 20 | Sm | 80 | [19 empty] | Impregnation | 1023 | 0.05 | 0.02 | 2.5 | 1.013 | 0.6 | 90 | 41.2 |  | 26 | 28 | 54.1 | 22.2892
17 | Li | 2 | Ba | 98 | [19 empty] | n.a. | 1073 | 0.027 | 0.014 | 1.928571 | 1.013 | 2.4 |  | 37 |  |  |  | 50 | 18.5
17 | Na | 2 | Ba | 98 | [19 empty] | n.a. | 1073 | 0.027 | 0.014 | 1.928571 | 1.013 | 2.4 |  | 36 |  |  |  | 42 | 15.12
17 | K | 2 | Ba | 98 | [19 empty] | n.a. | 1073 | 0.027 | 0.014 | 1.928571 | 1.013 | 2.4 |  | 48 |  |  |  | 42 | 20.16
17 | Rb | 2 | Ba | 98 | [19 empty] | n.a. | 1073 | 0.027 | 0.014 | 1.928571 | 1.013 | 2.4 |  | 45 |  |  |  | 38 | 17.1
18 | Pb | 10 | [15 empty] | Al | 90 |  |  |  |  | n.a. | 923 | 0.575 | 0.09 | 6.388889 | 1.013 | 0.03 |  | 13.1 |  |  |  | 56.2 | 7.3622
19 | Bi | 1.7 | K | 7.1 | [13 empty] | Al | 91.2 |  |  |  |  | Pyrolysis | 913 | 0.507 | 0.253 | 2.003953 | 1.013 | 0.011 | 87 | 6.6 |  |  |  | 23.9 | 1.5774
20 | Li | 2.4 | Ca | 96.4 | [8 empty] | C | 1.2 | [9 empty] | Impregnation | 1013 | 0.52 | 0.058 | 8.965517 | 1.013 | 0.37 | 92 | 15 |  |  |  | 76 | 11.4
20 | Li | 11.6 | Ca | 82.6 | [8 empty] | C | 5.8 | [9 empty] | Impregnation | 1013 | 0.52 | 0.058 | 8.965517 | 1.013 | 0.44 | 93 | 16 |  |  |  | 77 | 12.32
20 | Na | 7 | Ca | 89.5 | [8 empty] | C | 3.5 | [9 empty] | Impregnation | 1013 | 0.52 | 0.058 | 8.965517 | 1.013 | 0.14 | 83 | 15 |  |  |  | 78 | 11.7
20 | Na | 12.4 | Ca | 81.4 | [8 empty] | C | 6.2 | [9 empty] | Impregnation | 1013 | 0.52 | 0.058 | 8.965517 | 1.013 | 0.81 | 91 | 12 |  |  |  | 70 | 8.4
20 | K | 7.4 | Ca | 88.9 | [8 empty] | C | 3.7 | [9 empty] | Impregnation | 1013 | 0.52 | 0.058 | 8.965517 | 1.013 | 0.14 | 91 | 14 |  |  |  | 71 | 9.94
20 | K | 14.2 | Ca | 78.7 | [8 empty] | C | 7.1 | [9 empty] | Impregnation | 1013 | 0.52 | 0.058 | 8.965517 | 1.013 | 0.38 | 96 | 13 |  |  |  | 70 | 9.1
20 | Li | 2.8 | Ca | 97.2 | [19 empty] | Impregnation | 1013 | 0.52 | 0.058 | 8.965517 | 1.013 | 0.37 | 92 | 14 |  |  |  | 75 | 10.5
20 | Li | 6 | Ca | 94 | [19 empty] | Impregnation | 1013 | 0.52 | 0.058 | 8.965517 | 1.013 | 0.38 | 97 | 14 |  |  |  | 72 | 10.08
20 | Li | 12 | Ca | 88 | [19 empty] | Impregnation | 1013 | 0.52 | 0.058 | 8.965517 | 1.013 | 0.36 | 99 | 14 |  |  |  | 72 | 10.08
20 | Na | 2.6 | Ca | 97.4 | [19 empty] | Impregnation | 1013 | 0.52 | 0.058 | 8.965517 | 1.013 | 0.36 | 97 | 17 |  |  |  | 78 | 13.26
20 | Na | 6 | Ca | 94 | [19 empty] | Impregnation | 1013 | 0.52 | 0.058 | 8.965517 | 1.013 | 0.36 | 95 | 16 |  |  |  | 76 | 12.16
20 | Na | 17.4 | Ca | 82.6 | [19 empty] | Impregnation | 1013 | 0.52 | 0.058 | 8.965517 | 1.013 | 0.72 | 96 | 14 |  |  |  | 76 | 10.64
20 | K | 2.2 | Ca | 97.8 | [19 empty] | Impregnation | 1013 | 0.52 | 0.058 | 8.965517 | 1.013 | 0.25 | 93 | 15 |  |  |  | 73 | 10.95
20 | K | 5.8 | Ca | 94.2 | [19 empty] | Impregnation | 1013 | 0.52 | 0.058 | 8.965517 | 1.013 | 0.25 | 83 | 14 |  |  |  | 72 | 10.08
20 | K | 12 | Ca | 88 | [19 empty] | Impregnation | 1013 | 0.52 | 0.058 | 8.965517 | 1.013 | 0.43 | 94 | 14 |  |  |  | 69 | 9.66
20 | Li | 2.8 | Ca | 95.8 | [8 empty] | S | 1.4 | [9 empty] | Impregnation | 1013 | 0.52 | 0.058 | 8.965517 | 1.013 | 0.91 | 100 | 16 |  |  |  | 76 | 12.16
20 | Li | 6.8 | Ca | 89.8 | [8 empty] | S | 3.4 | [9 empty] | Impregnation | 1013 | 0.52 | 0.058 | 8.965517 | 1.013 | 1.4 | 99 | 16 |  |  |  | 76 | 12.16
20 | Li | 13 | Ca | 80.5 | [8 empty] | S | 6.5 | [9 empty] | Impregnation | 1013 | 0.52 | 0.058 | 8.965517 | 1.013 | 0.95 | 93 | 14 |  |  |  | 74 | 10.36
20 | Na | 2.8 | Ca | 95.8 | [8 empty] | S | 1.4 | [9 empty] | Impregnation | 1013 | 0.52 | 0.058 | 8.965517 | 1.013 | 0.24 | 95 | 14 |  |  |  | 73 | 10.22
20 | Na | 7 | Ca | 89.5 | [8 empty] | S | 3.5 | [9 empty] | Impregnation | 1013 | 0.52 | 0.058 | 8.965517 | 1.013 | 0.19 | 92 | 16 |  |  |  | 78 | 12.48
20 | Na | 10.4 | Ca | 84.4 | [8 empty] | S | 5.2 | [9 empty] | Impregnation | 1013 | 0.52 | 0.058 | 8.965517 | 1.013 | 0.2 | 82 | 15 |  |  |  | 78 | 11.7
20 | K | 2.4 | Ca | 96.4 | [8 empty] | S | 1.2 | [9 empty] | Impregnation | 1013 | 0.52 | 0.058 | 8.965517 | 1.013 | 0.22 | 85 | 15 |  |  |  | 76 | 11.4
20 | K | 6.8 | Ca | 89.8 | [8 empty] | S | 3.4 | [9 empty] | Impregnation | 1013 | 0.52 | 0.058 | 8.965517 | 1.013 | 0.18 | 80 | 14 |  |  |  | 76 | 10.64
20 | K | 10.4 | Ca | 84.4 | [8 empty] | S | 5.2 | [9 empty] | Impregnation | 1013 | 0.52 | 0.058 | 8.965517 | 1.013 | 0.23 | 92 | 15 |  |  |  | 75 | 11.25
20 | Ca | 100 | [21 empty] | Impregnation | 1040 | 0.64 | 0.078 | 8.205128 | 1.013 | 0.17 | 94 | 11 | 45 |  |  | 55 | 6.05
20 | Pb | 7.5 | Mg | 92.5 | [19 empty] | Impregnation | 1057 | 0.64 | 0.078 | 8.205128 | 1.013 | 0.54 | 98 | 13 | 31 |  |  | 69 | 8.97
20 | Pb | 1.4 | Ca | 49.3 | [8 empty] | S | 49.3 | [9 empty] | Impregnation | 1057 | 0.64 | 0.078 | 8.205128 | 1.013 | 7.3 | 99 | 12 | 40 |  |  | 60 | 7.2
20 | Pb | 0.1 | Si | 33.3 | Ca | 66.6 | [17 empty] | Impregnation | 1054 | 0.64 | 0.078 | 8.205128 | 1.013 | 0.2 | 94 | 9 | 54 |  |  | 46 | 4.14
20 | Pb | 1.9 | K | 65.4 | [8 empty] | C | 32.7 | [9 empty] | Impregnation | 1013 | 0.64 | 0.078 | 8.205128 | 1.013 | 5.9 | 95 | 10 | 42 |  |  | 58 | 5.8
20 | Na | 5.6 | Ca | 94.4 | [19 empty] | Impregnation | 1013 | 0.35 | 0.143 | 2.447552 | 1.013 | 0.3 | 84 | 30 |  |  |  | 56 | 16.8
20 | Li | 4.5 | Ca | 95.5 | [19 empty] | Impregnation | 1013 | 0.52 | 0.058 | 8.965517 | 1.013 | 0.36 | 91 | 16 |  |  |  | 77 | 12.32
20 | Na | 1.3 | Ca | 98.7 | [19 empty] | Impregnation | 1013 | 0.52 | 0.058 | 8.965517 | 1.013 | 0.14 | 80 | 16 |  |  |  | 78 | 12.48
20 | K | 1.2 | Ca | 98.8 | [19 empty] | Impregnation | 1013 | 0.52 | 0.058 | 8.965517 | 1.013 | 0.36 | 98 | 15 |  |  |  | 72 | 10.8
20 | Pb | 2.4 | Ca | 97.6 | [19 empty] | Impregnation | 1040 | 0.64 | 0.078 | 8.205128 | 1.013 | 0.18 | 96 | 10 | 57 |  |  | 43 | 4.3
20 | Pb | 5.2 | Ca | 94.8 | [19 empty] | Impregnation | 1040 | 0.64 | 0.078 | 8.205128 | 1.013 | 0.18 | 91 | 9 | 64 |  |  | 36 | 3.24
20 | Pb | 7.4 | Ca | 92.6 | [19 empty] | Impregnation | 1040 | 0.64 | 0.078 | 8.205128 | 1.013 | 0.19 | 81 | 8 | 67 |  |  | 33 | 2.64
20 | Mg | 100 | [21 empty] | Impregnation | 1057 | 0.64 | 0.078 | 8.205128 | 1.013 | 0.19 | 94 | 11 | 47 |  |  | 53 | 5.83
20 | Pb | 2.2 | Mg | 97.8 | [19 empty] | Impregnation | 1057 | 0.64 | 0.078 | 8.205128 | 1.013 | 0.68 | 100 | 13 | 34 |  |  | 66 | 8.58
20 | Pb | 3.8 | Mg | 96.2 | [19 empty] | Impregnation | 1057 | 0.64 | 0.078 | 8.205128 | 1.013 | 0.69 | 99 | 12 | 34 |  |  | 66 | 7.92
20 | Ca | 50 | [10 empty] | S | 50 | [9 empty] | Impregnation | 1057 | 0.64 | 0.078 | 8.205128 | 1.013 | 4.9 | 53 | 6 | 47 |  |  | 53 | 3.18
20 | Ca | 66.7 | Si | 33.3 | [19 empty] | Impregnation | 1057 | 0.64 | 0.078 | 8.205128 | 1.013 | 0.2 | 100 | 11 | 57 |  |  | 43 | 4.73
20 | K | 66.7 | [10 empty] | C | 33.3 | [9 empty] | Impregnation | 1057 | 0.64 | 0.078 | 8.205128 | 1.013 | 4.1 | 97 | 12 | 62 |  |  | 38 | 4.56
20 | Pb | 0.7 | K | 66.2 | [8 empty] | C | 33.1 | [9 empty] | Impregnation | 1057 | 0.64 | 0.078 | 8.205128 | 1.013 | 9.9 | 50 | 7 | 45 |  |  | 55 | 3.85
20 | Si | 100 | [21 empty] | Impregnation | 1057 | 0.64 | 0.078 | 8.205128 | 1.013 | 3.4 | 92 | 11 |  |  |  | 40 | 4.4
20 | Pb | 1.7 | [15 empty] | Si | 98.3 |  |  |  |  | Impregnation | 1057 | 0.64 | 0.078 | 8.205128 | 1.013 | 8.7 | 72 | 4 |  |  |  | 64 | 2.56
20 | Pb | 2.3 | [15 empty] | Si | 97.7 |  |  |  |  | Impregnation | 1057 | 0.64 | 0.078 | 8.205128 | 1.013 | 16.6 | 100 | 11 |  |  |  | 64 | 7.04
20 | Al | 100 | [21 empty] | Impregnation | 1057 | 0.64 | 0.078 | 8.205128 | 1.013 | 0.3 | 99 | 7 |  |  |  | 17 | 1.19
20 | Na | 5.6 | Ca | 94.4 | [19 empty] | Impregnation | 1013 | 0.66 | 0.08 | 8.25 | 1.013 | 0.2 | 75 | 13 |  |  |  | 74 | 9.62
20 | Mg | 50 | [10 empty] | C | 50 | [9 empty] | Therm.decomp. | 1013 | 0.64 | 0.078 | 8.205128 | 1.013 | 0.58 | 95 | 10 |  |  |  | 22 | 2.2
20 | Mg | 100 | [21 empty] | Therm.decomp. | 1013 | 0.64 | 0.078 | 8.205128 | 1.013 | 0.82 | 96 | 11 |  |  |  | 41 | 4.51
21 | Pb | 21.7 | [15 empty] | Al | 78.3 |  |  |  |  | n.a. | 1013 | 0.66 | 0.07 | 9.428571 | 1.013 | 0.22 | 95.1 | 10.1 |  | 17.1 | 39.1 | 56.2 | 5.6762
21 | Pb | 12 | [15 empty] | Si | 88 |  |  |  |  | n.a. | 1003 | 0.66 | 0.07 | 9.428571 | 1.013 | 1.56 | 2 | 0.3 |  | 5 | 67 | 72 | 0.216
21 | Pb | 100 | [21 empty] | n.a. | 1013 | 0.65 | 0.07 | 9.285714 | 1.013 | 6.24 | 10 | 0.5 |  | 8.7 | 54.1 | 62.8 | 0.314
21 | Na | 18.1 | Pb | 10.7 | [13 empty] | Al | 71.2 |  |  |  |  | n.a. | 1023 | 0.7 | 0.07 | 10 | 1.013 | 0.046 | 77.4 | 8.2 |  | 12.5 | 47.4 | 59.9 | 4.9118
21 | Li | 7.6 | Pb | 12 | [13 empty] | Al | 80.4 |  |  |  |  | n.a. | 1023 | 0.7 | 0.07 | 10 | 1.013 | 0.207 | 100 | 10 |  | 21.3 | 35.6 | 56.9 | 5.69
21 | K | 37 | Pb | 8.3 | [13 empty] | Al | 54.7 |  |  |  |  | n.a. | 1023 | 0.7 | 0.07 | 10 | 1.013 | 0.207 | 90 | 9.8 |  | 16.3 | 41.9 | 58.2 | 5.7036
21 | Ca | 8 | Pb | 12.4 | [13 empty] | Al | 79.6 |  |  |  |  | n.a. | 1023 | 0.7 | 0.07 | 10 | 1.013 | 0.207 | 99 | 9.9 |  | 16.6 | 40.4 | 57 | 5.643
21 | Li | 100 | [21 empty] | n.a. | 1023 | 0.7 | 0.07 | 10 | 1.013 | 0.416 | 21.5 | 2.2 |  | 4.2 | 40.9 | 45.1 | 0.9922
21 | Na | 100 | [21 empty] | n.a. | 1023 | 0.7 | 0.07 | 10 | 1.013 | 0.158 | 12.4 | 1.2 |  | 6 | 44 | 50 | 0.6
21 | Ca | 100 | [21 empty] | n.a. | 1023 | 0.7 | 0.07 | 10 | 1.013 | 0.39 | 96.8 | 8.2 |  | 9.1 | 32.3 | 41.4 | 3.3948
21 | Mg | 100 | [21 empty] | n.a. | 1023 | 0.7 | 0.07 | 10 | 1.013 | 0.157 | 100 | 8 |  | 4.6 | 16.1 | 20.7 | 1.656
21 | Ba | 100 | [21 empty] | n.a. | 1023 | 0.7 | 0.07 | 10 | 1.013 | 0.158 | 2.7 | 0.2 |  | 1.9 | 41.7 | 43.6 | 0.0872
21 | Li | 19.1 | Ca | 80.9 | [19 empty] | n.a. | 1023 | 0.67 | 0.07 | 9.571429 | 1.013 | 0.412 | 100 | 9.4 |  | 27 | 44.6 | 71.6 | 6.7304
21 | Na | 5.3 | Ca | 94.7 | [19 empty] | n.a. | 1023 | 0.67 | 0.07 | 9.571429 | 1.013 | 0.157 | 100 | 10.8 |  | 18.3 | 47.9 | 66.2 | 7.1496
21 | K | 5.3 | Ca | 94.7 | [19 empty] | n.a. | 1023 | 0.67 | 0.07 | 9.571429 | 1.013 | 0.412 | 100 | 11.6 |  | 27.9 | 37.7 | 65.6 | 7.6096
21 | Mg | 1.4 | Ca | 98.6 | [19 empty] | n.a. | 1023 | 0.67 | 0.07 | 9.571429 | 1.013 | 0.415 | 100 | 9 |  | 14.3 | 31.8 | 46.1 | 4.149
21 | Sr | 1.3 | Ca | 98.7 | [19 empty] | n.a. | 1023 | 0.67 | 0.07 | 9.571429 | 1.013 | 0.415 | 100 | 9.5 |  | 16.4 | 36.7 | 53.1 | 5.0445
21 | Ba | 1.4 | Ca | 98.6 | [19 empty] | n.a. | 1023 | 0.67 | 0.07 | 9.571429 | 1.013 | 0.079 | 100 | 12.7 |  | 16.1 | 33.8 | 49.9 | 6.3373
21 | Pb | 5.2 | Ca | 94.8 | [19 empty] | n.a. | 1023 | 0.67 | 0.07 | 9.571429 | 1.013 | 0.156 | 100 | 7.5 |  | 4.7 | 31.8 | 36.5 | 2.7375
22 | Pb | 2.5 | [15 empty] | Al | 97.5 |  |  |  |  | Impregnation | 1057 | 0.64 | 0.078 | 8.205128 | 1.013 | 0.73 | 99 | 9 |  |  |  | 14 | 1.26
22 | Pb | 9.3 | [15 empty] | Al | 90.7 |  |  |  |  | Impregnation | 1057 | 0.64 | 0.078 | 8.205128 | 1.013 | 0.29 | 91 | 10 |  |  |  | 57 | 5.7
22 | Li | 15.2 | Mg | 84.8 | [19 empty] | n.a. | 893 | 0.48 | 0.107 | 4.485981 | 1.013 | 25.7 |  | 20 |  |  |  | 51.6 | 10.32
22 | Li | 30.5 | Mg | 69.5 | [19 empty] | n.a. | 973 | 0.474 | 0.108 | 4.388889 | 1.013 | 8 |  | 22 |  |  |  | 71 | 15.62
23 | Li | 22.2 | Ca | 77.8 | [19 empty] | n.a. | 984 | 0.468 | 0.106 | 4.415094 | 1.013 | 8.7 |  | 18 | 30 | 38 | 27 | 65 | 11.7
23 | Na | 7.3 | Ca | 92.7 | [19 empty] | n.a. | 982 | 0.468 | 0.106 | 4.415094 | 1.013 | 8.7 |  | 16 | 25 | 35 | 35 | 70 | 11.2
23 | Li | 17.2 | Mg | 82.8 | [19 empty] | n.a. | 1043 | 0.375 | 0.125 | 3 | 1.013 | 5.5 |  | 59 | 48 | 36 | 17 | 53 | 31.27
23 | Sn | 1.2 | Li | 17.6 | Mg | 81.2 | [17 empty] | n.a. | 977 | 0.468 | 0.106 | 4.415094 | 1.013 | 7.5 |  | 23 | 31 | 35 | 27 | 62 | 14.26
23 | Zr | 100 | [21 empty] | n.a. | 973 | 0.47 | 0.112 | 4.196429 | 1.013 | 1.2 |  | 12 |  | 0 | 2.5 | 2.5 | 0.3
23 | Na | 8 | K | 4 | Co | 20 | Zr | 50 |  |  |  |  | S | 16 | P | 2 | Cl | [6 empty] | Therm.decomp. | 970 | 0.5 | 0.105 | 4.761905 | 1.013 | 1.2 |  | 19.2 |  | 43.2 | 17.6 | 60.8 | 11.6736
24 | Ca | 33.3 | [10 empty] | Cl | 66.7 | [9 empty] | Impregnation | 1023 | 0.66 | 0.34 | 1.941176 | 1.013 | 0.72 |  | 19.9 |  | 60.4 | 9.3 | 69.7 | 13.8703
24 | Mg | 33.3 | [10 empty] | Cl | 66.7 | [9 empty] | Impregnation | 1023 | 0.66 | 0.07 | 9.428571 | 1.013 | 1.8 |  | 5.3 |  | 38.2 | 49.1 | 87.3 | 4.6269
24 | Li | 50 | [10 empty] | Cl | 50 | [9 empty] | Impregnation | 1023 | 0.66 | 0.07 | 9.428571 | 1.013 | 1.8 |  | 5.1 |  | 44 | 45.8 | 89.8 | 4.5798
24 | Cs | 50 | [10 empty] | Cl | 50 | [9 empty] | Impregnation | 1023 | 0.66 | 0.07 | 9.428571 | 1.013 | 1.8 |  | 4.5 |  | 30.4 | 54 | 84.4 | 3.798
24 | Mn | 33.3 | [10 empty] | Cl | 66.7 | [9 empty] | Impregnation | 1023 | 0.66 | 0.07 | 9.428571 | 1.013 | 1.8 |  | 14.4 |  | 71.5 | 12.5 | 84 | 12.096
24 | Pb | 33.3 | [10 empty] | Cl | 66.7 | [9 empty] | Impregnation | 1023 | 0.66 | 0.07 | 9.428571 | 1.013 | 1.8 |  | 10.5 |  | 47.5 | 18.3 | 65.8 | 6.909
24 | Cd | 33.3 | [10 empty] | Cl | 66.7 | [9 empty] | Impregnation | 1023 | 0.66 | 0.07 | 9.428571 | 1.013 | 1.8 |  | 3.7 |  | 15.8 | 36 | 51.8 | 1.9166
24 | Fe | 33.3 | [10 empty] | Cl | 66.7 | [9 empty] | Impregnation | 1023 | 0.66 | 0.07 | 9.428571 | 1.013 | 1.8 |  | 13.9 |  | 54.6 | 20.1 | 74.7 | 10.3833
24 | Ca | 22.2 | Mg | 11.1 | [8 empty] | Cl | 66.7 | [9 empty] | Impregnation | 1023 | 0.66 | 0.07 | 9.428571 | 1.013 | 1.8 |  | 14.2 |  | 50.9 | 24.3 | 75.2 | 10.6784
24 | Ca | 14.3 | Li | 14.3 | Mn | 14.3 | [6 empty] | Cl | 57.1 | [9 empty] | Impregnation | 1023 | 0.66 | 0.07 | 9.428571 | 1.013 | 1.8 |  | 9.9 |  | 52.3 | 32.1 | 84.4 | 8.3556
24 | Ca | 14.3 | Li | 14.3 | Pr | 14.3 | [6 empty] | Cl | 57.1 | [9 empty] | Impregnation | 1023 | 0.66 | 0.07 | 9.428571 | 1.013 | 1.8 |  | 14.3 |  | 71.2 | 13.3 | 84.5 | 12.0835
24 | Ba | 33.3 | [10 empty] | Br | 66.7 | [9 empty] | Impregnation | 1023 | 0.66 | 0.07 | 9.428571 | 1.013 | 1.8 |  | 19 |  | 38.1 | 5.8 | 43.9 | 8.341
24 | Bi | 50 | [10 empty] | Cl | 50 | [9 empty] | Impregnation | 1023 | 0.66 | 0.07 | 9.428571 | 1.013 | 1.8 |  | 10.7 |  | 44.9 | 18.2 | 63.1 | 6.7517
24 | Ca | 33.3 | [10 empty] | Br | 66.7 | [9 empty] | Impregnation | 1023 | 0.66 | 0.07 | 9.428571 | 1.013 | 1.8 |  | 13.3 |  | 34.4 | 9.7 | 44.1 | 5.8653
24 | Ba | 6 | [10 empty] | Br | 12 |  |  |  | Si | 82 |  |  |  |  | Impregnation | 1023 | 0.66 | 0.07 | 9.428571 | 1.013 | 1.8 |  | 8.9 |  | 49.8 | 21.4 | 71.2 | 6.3368
24 | Ba | 6 | [10 empty] | Br | 12 |  |  |  | Ca | 82 |  |  |  |  | Impregnation | 1023 | 0.66 | 0.07 | 9.428571 | 1.013 | 1.8 |  | 8.9 |  | 36.4 | 17 | 53.4 | 4.7526
24 | Ba | 6 | [10 empty] | Br | 12 |  |  |  | Zn | 82 |  |  |  |  | Impregnation | 1023 | 0.66 | 0.07 | 9.428571 | 1.013 | 1.8 |  | 11.8 |  | 41 | 25.6 | 66.6 | 7.8588
24 | K | 6 | [10 empty] | Br | 6 |  |  |  | Ti | 88 |  |  |  |  | Impregnation | 1023 | 0.66 | 0.07 | 9.428571 | 1.013 | 1.8 |  | 11.6 |  | 46.2 | 20.7 | 66.9 | 7.7604
24 | La | 25 | [10 empty] | Cl | 75 | [9 empty] | Impregnation | 1023 | 0.66 | 0.07 | 9.428571 | 1.013 | 1.8 |  | 7.6 |  | 56.2 | 14.1 | 70.3 | 5.3428
24 | Na | 8.5 | Pb | 8.5 | Si | 8.5 | Zn | 74.5 | [15 empty] | n.a. | 1023 | 0.9 | 0.1 | 9 | 1.013 | 2.4 | 71 | 8 |  | 34 | 34 | 68 | 5.44
24 | Cs | 100 | [14 empty] | Cl | [6 empty] | n.a. | 1023 | 0.909 | 0.091 | 9.989011 | 1.013 | 2 |  | 5 |  | 30 | 54 | 84 | 4.2
24 | Li | 100 | [14 empty] | Cl | [6 empty] | n.a. | 1023 | 0.909 | 0.091 | 9.989011 | 1.013 | 2 |  | 5 |  | 44 | 46 | 90 | 4.5
24 | Li | 33.3 | Ca | 33.3 | Pr | 33.4 | [10 empty] | Cl | [6 empty] | n.a. | 1023 | 0.909 | 0.091 | 9.989011 | 1.013 | 2 |  | 14 |  | 71 | 13 | 84 | 11.76
24 | Li | 33.3 | Ca | 33.3 | Ce | 33.4 | [10 empty] | Cl | [6 empty] | n.a. | 1023 | 0.909 | 0.091 | 9.989011 | 1 | 2 |  | 14 |  | 70 | 14 | 84 | 11.76
24 | Ca | 100 | [14 empty] | Cl | [6 empty] | n.a. | 1023 | 0.667 | 0.067 | 9.955224 | 1.013 | 2 |  | 14 |  | 71 | 11 | 82 | 11.48
24 | Mg | 100 | [14 empty] | Cl | [6 empty] | n.a. | 1023 | 0.667 | 0.067 | 9.955224 | 1.013 | 2 |  | 5 |  | 38 | 49 | 87 | 4.35
24 | Mn | 100 | [14 empty] | Cl | [6 empty] | n.a. | 1023 | 0.667 | 0.067 | 9.955224 | 1.013 | 2 |  | 14 |  | 71 | 13 | 84 | 11.76
24 | Pb | 100 | [14 empty] | Cl | [6 empty] | n.a. | 1023 | 0.667 | 0.067 | 9.955224 | 1.013 | 2 |  | 10 |  | 48 | 18 | 66 | 6.6
24 | Fe | 100 | [14 empty] | Cl | [6 empty] | n.a. | 1023 | 0.667 | 0.067 | 9.955224 | 1.013 | 2 |  | 14 |  | 55 | 20 | 75 | 10.5
26 | Li | 21.1 | Ti | 26.3 | Mg | 52.6 | [17 empty] | n.a. | 1024 | 0.5 | 0.1 | 5 | 1.013 | 7.9 |  | 8 | 25 | 34 | 39 | 73 | 5.84
26 | Li | 25 | Ti | 25 | Ca | 50 | [17 empty] | n.a. | 980 | 0.5 | 0.1 | 5 | 1.013 | 7.9 |  | 17 | 22 | 39 | 31 | 70 | 11.9
26 | Ti | 22.3 | Li | 33.3 | Sr | 44.4 | [17 empty] | n.a. | 979 | 0.5 | 0.1 | 5 | 1.013 | 7.8 |  | 13 | 2 | 42 | 49 | 91 | 11.83
26 | Li | 45.5 | La | 54.5 | [19 empty] | n.a. | 977 | 0.472 | 0.112 | 4.214286 | 1.013 | 8 |  | 34 | 4 | 52 | 34 | 86 | 29.24
26 | Na | 18.2 | La | 81.8 | [19 empty] | n.a. | 976 | 0.495 | 0.105 | 4.714286 | 1.013 | 7.2 |  | 43 | 20 | 31 | 43 | 74 | 31.82
26 | K | 11.5 | La | 88.5 | [19 empty] | n.a. | 974 | 0.495 | 0.105 | 4.714286 | 1.013 | 7.2 |  | 41 | 26 | 28 | 41 | 69 | 28.29
26 | Li | 19.2 | La | 80.8 | [19 empty] | n.a. | 1073 | 0.3 | 0.05 | 6 | 1.013 | 0.19 | 100 | 22 | 24 | 33 | 38 | 71 | 15.62
26 | Sr | 1.9 | La | 98.1 | [19 empty] | n.a. | 1023 | 0.3 | 0.05 | 6 | 1.013 | 0.18 | 100 | 21 | 31 | 29 | 35 | 64 | 13.44
26 | La | 100 | [21 empty] | n.a. | 1023 | 0.3 | 0.05 | 6 | 1.013 | 0.18 | 100 | 20 | 51 | 26 | 31 | 57 | 11.4
26 | Na | 0.3 | Pb | 49.8 | [13 empty] | Si | 49.9 |  |  |  |  | n.a. | 1113 | 0.866 | 0.028 | 30.92857 | 1.013 | 2.12 | 100 | 6 | 13 | 33 | 47 | 80 | 4.8
26 | Na | 0.5 | Pb | 6.2 | [13 empty] | Si | 93.3 |  |  |  |  | n.a. | 1113 | 0.833 | 0.035 | 23.8 | 1.013 | 2.12 | 100 | 6 | 13 | 33 | 47 | 80 | 4.8
27 | Li | 7 | Mg | 93 | [19 empty] | Therm.decomp. | 973 | 0.47 | 0.107 | 4.392523 | 1.013 | 7.6 |  | 23.7 |  | 37.5 | 24.1 | 61.6 | 14.5992
27 | Li | 3 | Mg | 97 | [19 empty] | Therm.decomp. | 958 | 0.47 | 0.107 | 4.392523 | 1.013 | 7.6 |  | 20.4 |  | 47.3 | 39.1 | 86.4 | 17.6256
27 | Sn | 3 | Li | 3 | Mg | 94 | [17 empty] | Therm.decomp. | 977 | 0.47 | 0.107 | 4.392523 | 1.013 | 7.6 |  | 23 |  | 35 | 37 | 72 | 16.56
27 | Mg | 100 | [21 empty] | Therm.decomp. | 978 | 0.47 | 0.107 | 4.392523 | 1.013 | 7.6 |  | 15.7 |  | 6.8 | 8.9 | 15.7 | 2.4649
27 | Li | 3 | [15 empty] | Si | 97 |  |  |  |  | Therm.decomp. | 989 | 0.47 | 0.107 | 4.392523 | 1.013 | 7.6 |  | 2 |  | 11 | 0 | 11 | 0.22
27 | Li | 3 | [15 empty] | Al | 97 |  |  |  |  | Therm.decomp. | 973 | 0.47 | 0.107 | 4.392523 | 1.013 | 7.6 |  | 15 |  | 0 | 3 | 3 | 0.45
27 | Li | 3 | [15 empty] | Ca | 48.5 | Si | 48.5 |  |  | Therm.decomp. | 973 | 0.47 | 0.107 | 4.392523 | 1.013 | 7.6 |  | 3 |  | 0 | 0 | 0 | 0
27 | Pb | 25 | [15 empty] | Al | 75 |  |  |  |  | Therm.decomp. | 943 | 0.47 | 0.107 | 4.392523 | 1.013 | 7.6 |  | 16.7 |  | 8.9 | 8.7 | 17.6 | 2.9392
27 | Pb | 25 | Li | 0.2 | [13 empty] | Al | 74.8 |  |  |  |  | Therm.decomp. | 978 | 0.47 | 0.107 | 4.392523 | 1.013 | 7.6 |  | 16.7 |  | 8.7 | 3.7 | 12.4 | 2.0708
28 | Zr | 25 | Li | 50 | [8 empty] | C | 25 | [9 empty] | Therm.decomp. | 1060 | 0.667 | 0.333 | 2.003003 | 1.013 | 6 | 99.8 | 40.6 |  | 30.4 | 11.3 | 41.7 | 16.9302
28 | Zr | 25 | Li | 50 | [8 empty] | C | 25 | [9 empty] | Therm.decomp. | 1078 | 0.667 | 0.333 | 2.003003 | 1.013 | 6 | 99.7 | 31.4 |  | 33.4 | 12.5 | 45.9 | 14.4126
29 | Ba | 20 | Ce | 80 | [19 empty] | Therm.decomp. | 1023 | 0.73 | 0.28 | 2.607143 | 1.013 | 0.04 |  | 11.8 |  |  |  | 38 | 4.484
30 | Sm | 100 | [21 empty] | n.a. | 1023 | 0.87 | 0.143 | 6.083916 | 1.013 | 0.012 |  | 20 |  |  |  | 61 | 12.2
31 | Ba | 8.3 | Ca | 91.7 | [19 empty] | Impregnation | 1073 | 0.4 | 0.08 | 5 | 1.013 | 0.545 | 99.7 | 21.5 |  | 30 | 27 | 57.1 | 12.2765
32 | Mg | 2.8 | Ca | 91.5 | [8 empty] | Cl | 5.7 | [9 empty] | Impregnation | 1023 | 0.13 | 0.014 | 9.285714 | 1.013 | 0.161 | 45 | 8 |  | 40 | 47 | 87.1 | 6.968
33 | Li | 50 | Be | 50 | [19 empty] | Impregnation | 1033 | 0.76 | 0.253 | 3.003953 | 1.013 | 0.012 | 73 | 24.2 |  |  |  | 63 | 15.246
34 | Pb | 4.3 | Mg | 95.7 | [19 empty] | n.a. | 1073 | 0.143 | 0.016 | 8.9375 | 1.013 | 0.16 | 97 | 13 | 29 | 16 | 54 | 70 | 9.1
35 | Pb | 0.9 | Mg | 99.1 | [19 empty] | Precipitation | 1073 | 0.142 | 0.016 | 8.875 | 1.013 | 0.161 | 98 | 13 |  |  |  | 71 | 9.23
36 | Li | 20 | [15 empty] | Al | 80 |  |  |  |  | Impregnation | 1064 | 0.676 | 0.068 | 9.941176 | 1.013 | 0.22 | 100 | 13 |  |  |  | 76 | 9.88
36 | Pb | 16.1 | [15 empty] | Al | 83.9 |  |  |  |  | Impregnation | 986 | 0.499 | 0.103 | 4.84466 | 1.013 | 0.22 | 100 | 19 |  |  |  | 48 | 9.12
36 | Na | 7.1 | [15 empty] | Al | 92.9 |  |  |  |  | Impregnation | 1102 | 0.517 | 0.101 | 5.118812 | 1.013 | 0.22 |  | 15 |  |  |  | 19 | 2.85
36 | Ca | 33.3 | [15 empty] | Al | 66.7 |  |  |  |  | Impregnation | 1112 | 0.675 | 0.068 | 9.926471 | 1.013 | 0.22 |  | 8 |  |  |  | 31 | 2.48
36 | Cu | 50 | Mg | 50 | [19 empty] | Impregnation | 1113 | 0.7 | 0.06 | 11.66667 | 1.013 | 0.22 |  | 6 |  |  |  | 9 | 0.54
36 | Bi | 33.3 | [15 empty] | Al | 66.7 |  |  |  |  | Impregnation | 1022 | 0.5 | 0.1 | 5 | 1.013 | 0.22 |  | 12 |  |  |  | 8 | 0.96
36 | Mn | 12.4 | [15 empty] | Al | 87.6 |  |  |  |  | Impregnation | 1113 | 0.5 | 0.1 | 5 | 1.013 | 0.22 |  | 12 |  |  |  | 6 | 0.72
36 | Fe | 25 | Cr | 25 | [13 empty] | Al | 50 |  |  |  |  | Impregnation | 1073 | 0.5 | 0.1 | 5 | 1.013 | 0.22 |  | 11 |  |  |  | 7 | 0.77
36 | Mg | 100 | [21 empty] | n.a. | 1139 | 0.668 | 0.066 | 10.12121 | 1.013 | 0.22 |  | 8 |  |  |  | 30 | 2.4
36 | Si | 50 | [10 empty] | C | 50 | [9 empty] | n.a. | 1115 | 0.64 | 0.075 | 8.533333 | 1.013 | 0.22 |  | 7 |  |  |  | 30 | 2.1
36 | Bi | 50 | Sn | 50 | [19 empty] | n.a. | 1054 | 0.5 | 0.1 | 5 | 1.013 | 0.22 |  | 13 |  |  |  | 25 | 3.25
36 | Li | 24.8 | Mg | 75.2 | [19 empty] | n.a. | 1076 | 0.506 | 0.107 | 4.728972 | 1.013 | 0.225 |  | 23 |  |  |  | 54 | 12.42
36 | Li | 24.7 | [15 empty] | Al | 75.3 |  |  |  |  | Precipitation | 1076 | 0.5 | 0.105 | 4.761905 | 1.013 | 0.22 | 100 | 23 |  |  |  | 54 | 12.42
36 | Na | 23.5 | Pb | 8 | [13 empty] | Al | 68.5 |  |  |  |  | Precipitation | 1095 | 0.499 | 0.103 | 4.84466 | 1.013 | 0.22 | 100 | 20 |  |  |  | 52 | 10.4
37 | Na | 16.7 | Mn | 66.6 | [8 empty] | Cl | 16.7 | [9 empty] | Impregnation | 1023 | 0.567 | 0.284 | 1.996479 | 1.013 | 0.24 | 99.4 | 46.8 |  | 55 | 4 | 59 | 27.612
38 | Yb | 5 | Ce | 45 | Sr | 50 | [17 empty] | n.a. | 1023 | 0.133 | 0.067 | 1.985075 | 1.013 | 0.79 |  | 56 | 40 | 36 | 24 | 60 | 33.6
38 | Li | 50 | Ni | 50 | [19 empty] | Pyrolysis | 1023 | 0.101 | 0.051 | 1.980392 | 1.013 | 0.601 | 43.6 | 22.2 |  |  |  | 59 | 13.098
39 | Li | 30.5 | Mg | 69.5 | [19 empty] | n.a. | 973 | 0.1 | 0.05 | 2 | 1.013 | 0.87 |  | 22.6 |  |  |  | 56.7 | 12.8142
40 | Pb | 4.7 | Mg | 95.3 | [19 empty] | n.a. | 1073 | 0.14 | 0.016 | 8.75 | 1.013 | 0.16 |  | 13 |  |  |  | 71 | 9.23
41 | Li | 37 | Mg | 63 | [19 empty] | n.a. | 1043 | 0.909 | 0.091 | 9.989011 | 1.013 | 1.3 | 71 | 11 | 22 | 31 | 41 | 72 | 7.92
42 | Li | 14.3 | Mg | 85.7 | [19 empty] | n.a. | 1008 | 0.667 | 0.067 | 9.955224 | 1.013 | 3.9 |  | 10 |  | 31 | 42 | 73 | 7.3
42 | Li | 14.3 | Mg | 85.7 | [12 empty] | Cl | [6 empty] | n.a. | 1008 | 0.667 | 0.067 | 9.955224 | 1.013 | 3.9 |  | 10 |  | 43 | 31 | 74 | 7.4
43 | Li | 75 | Ti | 25 | [12 empty] | Cl | [6 empty] | n.a. | 1008 | 0.196 | 0.02 | 9.8 | 1.013 | 3.9 |  | 14 |  | 48 | 21 | 69 | 9.66
44 | Ti | 33.3 | Li | 66.7 | [19 empty] | n.a. | 1033 | 0.667 | 0.333 | 2.003003 | 1.013 | 6 | 98 | 22 | 42 | 13 | 42 | 55 | 12.1
44 | Ce | 33.3 | Li | 66.7 | [19 empty] | n.a. | 1061 | 0.667 | 0.333 | 2.003003 | 1.013 | 6 | 100 | 38 | 48 | 34 | 14 | 48 | 18.24
44 | Zr | 33.3 | Li | 66.7 | [19 empty] | n.a. | 1067 | 0.667 | 0.333 | 2.003003 | 1.013 | 6 | 100 | 38 | 51 | 32 | 13 | 45 | 17.1
44 | Li | 15.5 | Pr | 84.5 | [19 empty] | n.a. | 1057 | 0.667 | 0.333 | 2.003003 | 1.013 | 6 | 100 | 40 | 48 | 28 | 16 | 44 | 17.6
44 | Li | 11.5 | Na | 11.5 | Pr | 77 | [17 empty] | n.a. | 1031 | 0.667 | 0.333 | 2.003003 | 1.013 | 6 | 100 | 41 | 47 | 30 | 15 | 45 | 18.45
44 | Li | 50 | Th | 50 | [19 empty] | n.a. | 1078 | 0.667 | 0.333 | 2.003003 | 1.013 | 6 | 100 | 31 | 47 | 33 | 13 | 46 | 14.26
45 | K | 12 | Zn | 76 | [8 empty] | P | 12 | [9 empty] | Impregnation | 1084 | 0.75 | 0.25 | 3 | 1.013 | 2.77 |  | 21 |  | 20 | 14 | 34 | 7.14
45 | K | 12 | Ca | 76 | [8 empty] | P | 12 | [9 empty] | Impregnation | 927 | 0.75 | 0.25 | 3 | 1.013 | 0.3 |  | 22 |  | 25 | 14 | 39 | 8.58
45 | K | 12 | Gd | 76 | [8 empty] | P | 12 | [9 empty] | Impregnation | 1032 | 0.75 | 0.25 | 3 | 1.013 | 0.3 |  | 13 |  | 12 | 11 | 23 | 2.99
45 | K | 12 | Si | 76 | [8 empty] | P | 12 | [9 empty] | Impregnation | 1103 | 0.75 | 0.25 | 3 | 1.013 | 2.77 |  | 26 |  | 29 | 7 | 36 | 9.36
45 | Si | 90 | [10 empty] | B | 10 | [9 empty] | Impregnation | 1123 | 0.75 | 0.25 | 3 | 1.013 | 36 |  | 20.5 |  | 15.5 | 0 | 15.5 | 3.1775
45 | K | 12 | Zr | 76 | [8 empty] | P | 12 | [9 empty] | Impregnation | 1076 | 0.6 | 0.2 | 3 | 1.013 | 2.77 |  | 23 |  | 15 | 10 | 25 | 5.75
45 | K | 12 | Cr | 76 | [8 empty] | P | 12 | [9 empty] | Impregnation | 1217 | 0.75 | 0.25 | 3 | 1.013 | 2.77 |  | 20 |  | 5 | 1 | 6 | 1.2
45 | K | 12 | Ti | 76 | [8 empty] | P | 12 | [9 empty] | Impregnation | 1088 | 0.6 | 0.2 | 3 | 1.013 | 0.3 |  | 21 |  | 7 | 5 | 12 | 2.52
45 | Ca | 5 | Zn | 95 | [19 empty] | n.a. | 1049 | 0.75 | 0.25 | 3 | 1.013 | 2.77 |  | 24 |  | 26 | 15 | 41 | 9.84
45 | Si | 28.5 | Al | 4.7 | [8 empty] | C | 66.8 | [9 empty] | n.a. | 1176 | 0.75 | 0.25 | 3 | 1.013 | 2.77 |  | 26 |  | 19 | 2 | 21 | 5.46
46 | Mn | 8 | Na | 10 | [10 empty] | P | 5 |  | Si | 77 |  |  |  |  | Impregnation | 1048 | 0.5 | 0.105 | 4.761905 | 1.013 | 1 | 92 | 48 |  | 26 | 13 | 39 | 18.72
46 | Na | 25 | Mn | 12 | Mg | 63 | [17 empty] | Impregnation | 1098 | 0.5 | 0.105 | 4.761905 | 1.013 | 1 | 93 | 28 |  | 54 | 13 | 67 | 18.76
47 | Na | 66.7 | W | 33.3 | [19 empty] | n.a. | 1123 | 0.9 | 0.1 | 9 | 1.013 |  |  | 2.5 |  |  |  | 96 | 2.4
47 | Na | 66.7 | Mo | 33.3 | [19 empty] | n.a. | 1123 | 0.9 | 0.1 | 9 | 1.013 |  |  | 3.3 |  |  |  | 42 | 1.386
47 | Na | 66.7 | [10 empty] | S | 33.3 | [9 empty] | n.a. | 1123 | 0.9 | 0.1 | 9 | 1.013 |  |  | 1 |  |  |  | 70 | 0.7
47 | Li | 7.5 | Na | 15 | K | 7.5 | Mn | 20 |  |  |  |  | C | 50 | [9 empty] | Therm.decomp. | 1173 | 0.9 | 0.1 | 9 | 1.013 |  |  | 6.2 |  |  |  | 98 | 6.076
47 | Li | 25 | Na | 30 | K | 20 | Pr | 4 |  |  |  |  | C | 21 | [9 empty] | Therm.decomp. | 1173 | 0.9 | 0.1 | 9 | 1.013 |  |  | 10.2 |  |  |  | 37 | 3.774
48 | Mo | 1.7 | W | 0.1 | Co | 0.1 | K | 0.1 | [9 empty] | Si | 98 |  |  |  |  | Impregnation | 823 | 0.08 | 0.012 | 6.666667 | 1.013 | 0.5 |  | 9 |  | 4.3 | 15.1 | 19.4 | 1.746
48 | W | 1.8 | Mo | 0.1 | Co | 0.1 | [11 empty] | Si | 98 |  |  |  |  | Impregnation | 823 | 0.18 | 0.03 | 6 | 1.013 | 1 |  | 9.1 |  | 3 | 9.3 | 12.3 | 1.1193
48 | Mo | 1 | W | 0.1 | V | 0.1 | K | 0.8 | [9 empty] | Si | 98 |  |  |  |  | Impregnation | 823 | 0.18 | 0.03 | 6 | 1.013 | 1.3 |  | 11.6 |  | 5.8 | 13.4 | 19.2 | 2.2272
48 | Mo | 1.6 | W | 0.1 | V | 0.1 | K | 0.2 | [9 empty] | Si | 98 |  |  |  |  | Impregnation | 823 | 0.06 | 0.01 | 6 | 1.013 | 0.7 |  | 9.3 |  | 8 | 16.1 | 24.1 | 2.2413
48 | Mo | 0.36 | W | 0.02 | Co | 0.02 | [11 empty] | Si | 19.6 | Al | 80 |  |  | Impregnation | 923 | 0.08 | 0.02 | 4 | 1.013 | 0.85 |  | 13.2 |  | 20 | 14.9 | 34.9 | 4.6068
48 | Mo | 1.8 | W | 0.1 | Co | 0.1 | [11 empty] | Si | 98 |  |  |  |  | Impregnation | 823 | 0.17 | 0.04 | 4.25 | 1.013 | 2.6 |  | 15.1 |  | 8.8 | 14.5 | 23.3 | 3.5183
48 | Mo | 0.36 | W | 0.02 | Co | 0.02 | [11 empty] | Si | 19.6 | Al | 80 |  |  | Impregnation | 823 | 0.09 | 0.01 | 9 | 1.013 | 0.7 |  | 6.8 |  | 9.5 | 15 | 24.5 | 1.666
48 | Mo | 1.8 | W | 0.1 | Co | 0.1 | [11 empty] | Si | 98 |  |  |  |  | Sol-gel | 823 | 0.08 | 0.01 | 8 | 1.013 | 0.5 |  | 9.6 |  | 3.5 | 14.4 | 17.9 | 1.7184
48 | Mo | 1.8 | W | 0.1 | V | 0.1 | [11 empty] | Si | 98 |  |  |  |  | Therm.decomp. | 823 | 0.49 | 0.105 | 4.666667 | 1.013 | 8 |  | 17.2 |  | 5.8 | 13.4 | 19.2 | 3.3024
49 | Li | 20 | Mn | 60.1 | [8 empty] | Cl | 19.9 | [9 empty] | Impregnation | 1023 | 0.5 | 0.02 | 25 | 1.013 | 0.75 | 90 | 33.7 | 41 | 49 | 12 | 61.3 | 20.6581
49 | Na | 10 | Mn | 80 | [8 empty] | Cl | 10 | [9 empty] | n.a. | 1023 | 0.5 | 0.025 | 20 | 1.013 | 0.375 |  | 13 |  |  |  | 75.8 | 9.854
50 | Li | 50 | Y | 50 | [19 empty] | Therm.decomp. | 970 | 0.182 | 0.03 | 6.066667 | 1.013 | 1.6 | 99 | 24 |  | 23 | 49 | 72 | 17.28
51 | Li | 19.8 | Ce | 0.6 | Mg | 79.6 | [17 empty] | n.a. | 973 | 0.219 | 0.109 | 2.009174 | 1.013 | 2.432 | 90 | 25 | 2 | 67 | 31 | 91 | 22.75
52 | Na | 4.5 | Si | 79.2 | Mn | 16.3 | [10 empty] | P | [6 empty] | n.a. | 1198 | 0.5 | 0.1 | 5 | 1.013 | 0.75 |  | 22 |  |  |  | 66 | 14.52
52 | Na | 3.8 | Mn | 3.8 | Mg | 92.4 | [17 empty] | n.a. | 1198 | 0.5 | 0.1 | 5 | 1.013 | 0.375 |  | 22 |  |  |  | 70 | 15.4
53 | Pb | 7.7 | Mg | 92.3 | [19 empty] | n.a. | 1073 | 0.691 | 0.103 | 6.708738 | 1.013 | 0.11 |  | 16 |  |  |  | 78 | 12.48
54 | La | 34.9 | Sr | 65.1 | [19 empty] | Therm.decomp. | 1023 | 0.304 | 0.051 | 5.960784 | 1.013 | 0.177 | 100 | 20.9 | 32 | 29 | 35 | 64 | 13.376
55 | Li | 50 | Ni | 50 | [19 empty] | n.a. | 1023 | 0.1 | 0.05 | 2 | 1.013 | 0.65 | 44 | 22 |  |  |  | 59 | 12.98
56 | Na | 5 | La | 45 | Mn | 50 | [17 empty] | n.a. | 1093 | 0.507 | 0.101 | 5.019802 | 1.013 | 0.872 | 80 | 21 |  |  |  | 63.4 | 13.314
57 | Na | 5 | La | 45 | Mn | 50 | [17 empty] | n.a. | 1093 | 0.833 | 0.167 | 4.988024 | 1.013 | 2.2 |  | 21 |  |  |  | 64 | 13.44
57 | Na | 5 | Gd | 45 | Mn | 50 | [17 empty] | n.a. | 1093 | 0.833 | 0.167 | 4.988024 | 1.013 | 2.2 |  | 20 |  |  |  | 71 | 14.2
57 | Na | 5 | Sm | 45 | Mn | 50 | [17 empty] | n.a. | 1093 | 0.833 | 0.167 | 4.988024 | 1.013 | 2.2 |  | 19 |  |  |  | 69 | 13.11
58 | La | 50 | Al | 50 | [19 empty] | Pyrolysis | 983 | 0.505 | 0.101 | 5 | 1.013 | 0.059 |  | 21.1 |  |  |  | 40 | 8.44
59 | Li | 5.6 | Mg | 94.4 | [19 empty] | n.a. | 1123 | 0.3 | 0.05 | 6 | 1 | 0.093 | 100 | 21 | 29 | 38 | 29 | 67 | 14.07
59 | Ag | 1.5 | La | 98.5 | [19 empty] | n.a. | 1073 | 0.3 | 0.05 | 6 | 1.013 | 0.18 | 100 | 20 | 37 | 28 | 32 | 60 | 12
59 | Ca | 4 | La | 96 | [19 empty] | n.a. | 1023 | 0.3 | 0.05 | 6 | 1.013 | 0.18 | 100 | 19 | 35 | 29 | 31 | 60 | 11.4
60 | Zn | 33.3 | Fe | 66.7 | [19 empty] | Sol-gel | 1103 | 0.416 | 0.084 | 4.952381 | 1.013 | 0.25 |  | 18 |  |  |  | 72.2 | 12.996
61 | Li | 2.1 | Zn | 97.9 | [19 empty] | n.a. | 1023 | 0.083 | 0.042 | 1.97619 | 1 | 5.2 | 56 | 28 |  | 29 | 25 | 54 | 15.12
62 | Na | 30.3 | Ca | 69.7 | [19 empty] | n.a. | 948 | 0.395 | 0.027 | 14.62963 | 1.013 | 1.2 |  | 8 |  |  |  | 80 | 6.4
63 | Na | 23.1 | Pr | 76.9 | [19 empty] | n.a. | 1173 | 0.5 | 0.1 | 5 | 1.013 | 0.75 |  | 22 |  |  |  | 64 | 14.08
64 | Li | 5.8 | Mg | 93.3 |  |  | B | 0.9 | [15 empty] | n.a. | 1069 | 0.597 | 0.084 | 7.107143 | 1.013 | 0.72 |  | 21 |  |  |  | 86 | 18.06
64 | Li | 68.8 | Ti | 31.2 | [19 empty] | n.a. | 1023 | 0.32 | 0.08 | 4 | 1.013 | 0.16 | 68 | 10 | 27 | 21 | 46 | 67 | 6.7
64 | Ni | 20 | Ti | 20 | Li | 60 | [17 empty] | n.a. | 1023 | 0.32 | 0.08 | 4 | 1.013 | 0.16 |  | 19 |  |  |  | 70 | 13.3
64 | Ca | 100 | [14 empty] | Cl | [6 empty] | n.a. | 1073 | 0.154 | 0.077 | 2 | 1.013 | 0.9 |  | 40 |  | 57 | 8 | 65 | 26
65 | Ce | 2 | Li | 4.1 | Mg | 93.9 | [17 empty] | n.a. | 973 | 0.215 | 0.108 | 1.990741 | 1.013 | 2.65 |  | 46 |  |  |  | 44 | 20.24
65 | Ce | 2 | Li | 4.1 | Ca | 93.9 | [17 empty] | n.a. | 973 | 0.215 | 0.108 | 1.990741 | 1.013 | 2.65 |  | 46 |  |  |  | 46 | 21.16
65 | Ce | 2 | Li | 4.1 | Sr | 93.9 | [17 empty] | n.a. | 973 | 0.215 | 0.108 | 1.990741 | 1.013 | 2.65 |  | 14 |  |  |  | 88 | 12.32
65 | Ce | 2 | Li | 4.1 | Ba | 93.9 | [17 empty] | n.a. | 973 | 0.215 | 0.108 | 1.990741 | 1.013 | 2.65 |  | 18 |  |  |  | 71 | 12.78
66 | Zn | 0.4 | Li | 18.1 | Mg | 81.5 | [17 empty] | n.a. | 1073 | 0.276 | 0.132 | 2.090909 | 1.013 | 0.52 |  | 16 |  | 40 | 33 | 73 | 11.68
66 | Li | 17.9 | Mg | 82.1 | [19 empty] | n.a. | 1073 | 0.276 | 0.132 | 2.090909 | 1.013 | 0.52 |  | 21 |  | 34 | 30 | 64 | 13.44
67 | Li | 20 | Ti | 80 | [12 empty] | Cl | [6 empty] | n.a. | 1023 | 0.05 | 0.025 | 2 | 1.013 | 0.65 | 40 | 18 |  | 77 | 6 | 83 | 14.94
67 | Li | 7.7 | Co | 92.3 | [12 empty] | Cl | [6 empty] | n.a. | 1023 | 0.05 | 0.025 | 2 | 1.013 | 0.65 | 91 | 48 |  | 32 | 3 | 35 | 16.8
67 | Li | 20 | Ni | 80 | [12 empty] | Cl | [6 empty] | n.a. | 1023 | 0.05 | 0.025 | 2 | 1.013 | 0.65 | 57 | 26 |  | 56 | 16 | 72 | 18.72
67 | Li | 20 | Zn | 80 | [12 empty] | Cl | [6 empty] | n.a. | 1023 | 0.05 | 0.025 | 2 | 1.013 | 0.65 | 49 | 22 |  | 43 | 26 | 69 | 15.18
68 | Co | 0.4 | Li | 18.1 | Mg | 81.5 | [17 empty] | n.a. | 1073 | 0.276 | 0.131 | 2.10687 | 1.013 | 0.52 |  | 22 |  | 52 | 45 | 97 | 21.34
68 | Fe | 0.4 | Li | 18.1 | Mg | 81.5 | [17 empty] | n.a. | 1073 | 0.276 | 0.131 | 2.10687 | 1.013 | 0.52 |  | 23 |  | 52 | 43 | 95 | 21.85
68 | Mn | 0.4 | Li | 18.1 | Mg | 81.5 | [17 empty] | n.a. | 1073 | 0.276 | 0.131 | 2.10687 | 1.013 | 0.52 |  | 26 |  | 46 | 34 | 80 | 20.8
69 | Li | 14.3 | Mg | 85.7 | [19 empty] | n.a. | 1053 | 0.671 | 0.07 | 9.585714 | 1.013 | 0.22 | 100 | 13 | 27 | 31 | 42 | 73 | 9.49
70 | Pb | 10 | Al | 90 | [19 empty] | n.a. | 1073 | 0.143 | 0.016 | 8.9375 | 1.013 | 0.16 | 94 | 13 | 30 | 19 | 51 | 70 | 9.1
71 | Na | 5.8 | Ca | 94.2 | [19 empty] | Impregnation | 1013 | 0.7 | 0.075 | 9.333333 | 1.013 | 0.36 | 95 | 16 |  |  |  | 76 | 12.16
72 | Ba | 100 | [21 empty] | n.a. | 1013 | 0.7 | 0.075 | 9.333333 | 0.106 | 14.45 | 98 | 14 |  |  |  | 70 | 9.8
72 | Ba | 100 | [21 empty] | n.a. | 1013 | 0.667 | 0.083 | 8.036145 | 1 | 16 | 98 | 14 | 30 | 31 | 32 | 63 | 8.82
72 | Li | 25 | Bi | 75 | [12 empty] | Cl | [6 empty] | n.a. | 1023 | 0.057 | 0.029 | 1.965517 | 1.013 | 90 |  | 22 |  | 60 | 17 | 77 | 16.94
72 | Na | 25 | Bi | 75 | [12 empty] | Cl | [6 empty] | n.a. | 1023 | 0.057 | 0.029 | 1.965517 | 1.013 | 90 |  | 23 |  | 65 | 18 | 83 | 19.09
72 | K | 25 | Bi | 75 | [12 empty] | Cl | [6 empty] | n.a. | 1023 | 0.057 | 0.029 | 1.965517 | 1.013 | 90 |  | 24 |  | 65 | 17 | 82 | 19.68
72 | Bi | 100 | [14 empty] | Cl | [6 empty] | n.a. | 1023 | 0.057 | 0.029 | 1.965517 | 1 | 90 |  | 23 |  | 58 | 13 | 71 | 16.33
73 | Li | 15.2 | Mg | 84.8 | [19 empty] | n.a. | 973 | 0.284 | 0.158 | 1.797468 | 1.013 | 4.9 |  | 39.4 |  |  |  | 37.6 | 14.8144
75 | Li | 4 | Ce | 2 | Mg | 94 | [17 empty] | Impregnation | 973 | 0.216 | 0.108 | 2 | 1.013 | 2.4 |  | 46.3 |  |  |  | 43.8 | 20.2794
75 | Li | 4 | Ce | 2 | Ca | 94 | [17 empty] | Impregnation | 973 | 0.216 | 0.108 | 2 | 1.013 | 2.4 |  | 44 |  |  |  | 45.7 | 20.108
75 | Li | 4 | Ce | 2 | Sr | 94 | [17 empty] | Impregnation | 973 | 0.216 | 0.108 | 2 | 1.013 | 2.4 |  | 14.2 |  |  |  | 87.8 | 12.4676
75 | Li | 4 | Ce | 2 | Ba | 94 | [17 empty] | Impregnation | 973 | 0.216 | 0.108 | 2 | 1.013 | 2.4 |  | 18.4 |  |  |  | 71.2 | 13.1008
76 | Na | 7.7 | Ca | 92.3 | [19 empty] | Impregnation | 1013 | 0.66 | 0.08 | 8.25 | 1.013 |  |  | 17.5 |  |  |  | 80 | 14
76 | Na | 6 | Ca | 94 | [19 empty] | Impregnation | 1013 | 0.35 | 0.14 | 2.5 | 1.013 |  |  | 30.4 |  |  |  | 56 | 17.024
77 | Li | 29.4 | Zn | 70.6 | [19 empty] | n.a. | 980 | 0.5 | 0.06 | 8.333333 | 1.013 | 4.4 |  | 11 | 19 | 31 | 46 | 77 | 8.47
77 | Na | 14.3 | Mn | 28.6 | Mg | 57.1 | [10 empty] | B | [6 empty] | n.a. | 1123 | 0.5 | 0.1 | 5 | 1.013 | 1.5 |  | 29 |  |  |  | 69 | 20.01
78 | Na | 6.7 | La | 93.3 | [19 empty] | n.a. | 1073 | 0.3 | 0.05 | 6 | 1.013 | 0.19 | 100 | 33 | 30 | 31 | 33 | 64 | 21.12
78 | K | 4 | La | 96 | [19 empty] | n.a. | 1073 | 0.3 | 0.05 | 6 | 1.013 | 0.19 | 100 | 30 | 36 | 30 | 30 | 60 | 18
78 | Mg | 6.3 | La | 93.7 | [19 empty] | n.a. | 1023 | 0.3 | 0.05 | 6 | 1.013 | 0.18 | 100 | 21 | 35 | 28 | 32 | 60 | 12.6
78 | Ba | 1.2 | La | 98.8 | [19 empty] | n.a. | 1073 | 0.3 | 0.05 | 6 | 1.013 | 0.18 | 100 | 20 | 32 | 31 | 34 | 65 | 13
78 | Bi | 0.8 | La | 99.2 | [19 empty] | n.a. | 1023 | 0.3 | 0.05 | 6 | 1.013 | 0.18 | 100 | 18 | 35 | 27 | 35 | 62 | 11.16
79 | La | 66.7 | [10 empty] | C | 33.3 | [9 empty] | Therm.decomp. | 973 | 0.88 | 0.12 | 7.333333 | 1.013 | 0.05 | 97.2 | 17.7 |  | 34.1 | 34 | 68.1 | 12.0537
80 | Li | 12 | Mn | 50 | Mg | 21 | [6 empty] | B | 17 | [9 empty] | Therm.decomp. | 1143 | 0.5 | 0.105 | 4.761905 | 1.013 | 19.8 | 69.8 | 15.1 |  | 33.2 | 9.8 | 43 | 6.493
80 | Li | 12 | Mn | 25 | Mg | 21 | [6 empty] | B | 17 |  |  |  | Al | 25 |  |  |  |  | Therm.decomp. | 1143 | 0.5 | 0.105 | 4.761905 | 1.013 | 19.8 | 99 | 23.5 |  | 35.8 | 5.5 | 41.3 | 9.7055
81 | Na | 20 | Mn | 60 | [8 empty] | Cl | 20 | [9 empty] | Impregnation | 1073 | 0.67 | 0.33 | 2.030303 | 1.013 | 3 | 99 | 37.5 |  | 24 | 12.1 | 36.1 | 13.5375
81 | Al | 2.3 | Na | 19.5 | Mn | 58.7 | [6 empty] | Cl | 19.5 | [9 empty] | Impregnation | 1073 | 0.67 | 0.33 | 2.030303 | 1.013 | 3 | 99 | 29.3 |  | 8.5 | 7.5 | 16 | 4.688
81 | Sn | 2.3 | Na | 19.5 | Mn | 58.7 | [6 empty] | Cl | 19.5 | [9 empty] | Impregnation | 1073 | 0.67 | 0.33 | 2.030303 | 1.013 | 3 | 99 | 38.4 |  | 30.6 | 9.4 | 40 | 15.36
81 | Ti | 2.3 | Na | 19.5 | Mn | 58.7 | [6 empty] | Cl | 19.5 | [9 empty] | Impregnation | 1073 | 0.67 | 0.33 | 2.030303 | 1.013 | 3 | 99 | 41.8 |  | 31.3 | 10.4 | 41.7 | 17.4306
81 | W | 2.3 | Na | 19.5 | Mn | 58.7 | [6 empty] | Cl | 19.5 | [9 empty] | Impregnation | 1073 | 0.67 | 0.33 | 2.030303 | 1.013 | 3 | 99 | 40.7 |  | 31.2 | 12.3 | 43.5 | 17.7045
81 | Ta | 2.3 | Na | 19.5 | Mn | 58.7 | [6 empty] | Cl | 19.5 | [9 empty] | Impregnation | 1073 | 0.67 | 0.33 | 2.030303 | 1.013 | 3 | 99 | 44.1 |  | 34.6 | 9.8 | 44.4 | 19.5804
81 | Si | 5 | Na | 19.9 | Mn | 55.2 | [6 empty] | Cl | 19.9 | [9 empty] | Impregnation | 1073 | 0.67 | 0.33 | 2.030303 | 1.013 | 3 | 99 | 44.3 |  | 39.7 | 6.8 | 46.5 | 20.5995
81 | Na | 10 | Mn | 30 | [8 empty] | Cl | 10 |  |  |  | Si | 25 | C | 25 |  |  | Impregnation | 1073 | 0.67 | 0.33 | 2.030303 | 1.013 | 3 | 99 | 46.2 |  | 35.8 | 8.6 | 44.4 | 20.5128
81 | Na | 10 | Mn | 30 | [8 empty] | Cl | 10 |  |  |  | Si | 50 |  |  |  |  | Impregnation | 1073 | 0.67 | 0.33 | 2.030303 | 1.013 | 3 | 99 | 44.8 |  | 45.4 | 6.7 | 52.1 | 23.3408
82 | Sm | 50 | Li | 50 | [19 empty] | Impregnation | 973 | 0.135 | 0.067 | 2.014925 | 1.013 | 0.8 | 50.3 | 31.9 | 72 | 5 | 24 | 28.7 | 9.1553
82 | Nd | 50 | Li | 50 | [19 empty] | Impregnation | 973 | 0.135 | 0.067 | 2.014925 | 1.013 | 0.8 | 56.1 | 30.4 | 62 | 14 | 24 | 38 | 11.552
83 | Li | 8.3 | Mo | 27.8 | Bi | 55.6 | [6 empty] | Cl | 8.3 | [9 empty] | Therm.decomp. | 1023 | 0.05 | 0.025 | 2 | 1.013 | 108 | 43 | 18 | 62 | 34 | 2 | 35.8 | 6.444
84 | Li | 3 | Mg | 97 | [19 empty] | Impregnation | 973 | 0.76 | 0.253 | 3.003953 | 1.013 | 0.012 | 91 | 38.3 |  | 19 | 37 | 56 | 21.448
85 | Na | 3.7 | Mn | 92.7 | [8 empty] | Cl | 3.6 | [9 empty] | Impregnation | 1023 | 0.507 | 0.025 | 20.28 | 1.013 | 0.1 |  | 5.5 |  |  |  | 87.8 | 4.829
86 | Li | 5 | Sb | 6.2 | [13 empty] | Si | 88.8 |  |  |  |  | Precipitation | 1053 | 0.507 | 0.112 | 4.526786 | 1.013 | 0.333 |  | 2 | 32 | 8 | 60 | 68 | 1.36
87 | La | 50 | Ti | 50 | [19 empty] | Pyrolysis | 1023 | 0.405 | 0.101 | 4.009901 | 1.013 | 0.6 | 99 | 20 |  |  |  | 50 | 10
88 | Ti | 5.5 | Li | 11.6 | [13 empty] | Si | 82.9 |  |  |  |  | n.a. | 1047 | 0.14 | 0.047 | 2.978723 | 1.013 | 3 | 100 | 15 | 25 | 31 | 44 | 75 | 11.25
89 | Sn | 1.6 | Li | 20.2 | Mg | 78.2 | [17 empty] | Mech. Mixing | 953 | 0.67 | 0.07 | 9.571429 | 1.013 | 0.225 | 90 | 14.3 |  |  |  | 84 | 12.012
90 | Li | 2.6 | Zn | 1 | Mg | 96.4 | [17 empty] | Impregnation | 1053 | 0.169 | 0.074 | 2.283784 | 1.013 | 0.24 | 90 | 42 |  |  |  | 47 | 19.74
90 | Li | 4.6 | Si | 40.8 | Mg | 54.6 | [17 empty] | n.a. | 1123 | 0.187 | 0.093 | 2.010753 | 1.013 | 10.909 | 90 | 43.1 |  |  |  | 39.6 | 17.0676
91 | Mg | 3 | Ca | 97 | [12 empty] | Cl | [6 empty] | n.a. | 1023 | 0.125 | 0.014 | 8.928571 | 1.013 | 0.16 | 45 | 8 |  | 40 | 47 | 87 | 6.96
91 | Mg | 1.6 | Ca | 98.4 | [12 empty] | Br | [6 empty] | n.a. | 1023 | 0.125 | 0.014 | 8.928571 | 1.013 | 0.16 | 65 | 8 |  | 18 | 56 | 74 | 5.92
91 | Ca | 100 | [14 empty] | Cl | [6 empty] | n.a. | 1023 | 0.125 | 0.014 | 8.928571 | 1.013 | 0.16 | 35 | 5 |  | 34 | 49 | 83 | 4.15
91 | Mg | 100 | [14 empty] | Cl | [6 empty] | n.a. | 1023 | 0.125 | 0.014 | 8.928571 | 1.013 | 0.16 | 45 | 8 |  | 18 | 56 | 74 | 5.92
92 | Ca | 1.9 | Mg | 98.1 | [12 empty] | Cl | [6 empty] | n.a. | 1023 | 0.125 | 0.014 | 8.928571 | 1.013 | 0.16 | 58 | 7 |  | 28 | 48 | 76 | 5.32
93 | Li | 14.5 | Co | 70.9 | [8 empty] | Cl | 14.6 | [9 empty] | Therm.decomp. | 973 | 0.101 | 0.051 | 1.980392 | 1.013 | 2.4 | 90 | 42 |  |  |  | 50 | 21
94 | La | 4.8 | Ca | 95.2 | [19 empty] | Impregnation | 1073 | 0.81 | 0.203 | 3.990148 | 1 | 0.025 |  | 22.7 |  |  |  | 66.8 | 15.1636
95 | Ba | 100 | [21 empty] | Impregnation | 1073 | 0.137 | 0.059 | 2.322034 | 1 | 0.04 | 81 | 34.2 | 60 |  |  | 43 | 14.706
95 | La | 13.6 | Ba | 86.4 | [19 empty] | Impregnation | 1073 | 0.137 | 0.059 | 2.322034 | 1 | 0.04 | 99.9 | 36.6 | 51 |  |  | 50 | 18.3
95 | Ba | 100 | [21 empty] | n.a. | 1073 | 0.137 | 0.059 | 2.322034 | 1 | 0.04 | 90 | 34.8 |  |  |  | 42.8 | 14.8944
96 | Ce | 18.8 | Li | 8.8 | Mg | 72.4 | [17 empty] | Therm.decomp. | 1023 | 0.08 | 0.04 | 2 | 1.2 | 0.16 |  | 33 |  |  |  | 45 | 14.85
97 | Li | 50 | Mg | 50 | [19 empty] | n.a. | 1053 | 0.4 | 0.2 | 2 | 1.013 | 1.3 |  | 40 |  | 32 | 11 | 43 | 17.2
98 | Ca | 100 | [14 empty] | Cl | [6 empty] | n.a. | 1073 | 0.15 | 0.075 | 2 | 1.013 | 0.9 |  | 39 | 37 | 56 | 7 | 63 | 24.57
98 | Ca | 100 | [14 empty] | Cl | [6 empty] | n.a. | 1073 | 0.15 | 0.075 | 2 | 1.013 | 0.9 |  | 26 | 25 | 66 | 9 | 75 | 19.5
99 | Li | 21.4 | Ca | 14.3 | Bi | 64.3 | [10 empty] | Cl | [6 empty] | n.a. | 993 | 0.2 | 0.1 | 2 | 1.013 | 2.6 |  | 18 |  | 49 | 18 | 67 | 12.06
99 | Li | 20 | Ca | 20 | Bi | 60 | [10 empty] | Cl | [6 empty] | n.a. | 993 | 0.2 | 0.1 | 2 | 1.013 | 2.6 |  | 22 |  | 54 | 13 | 67 | 14.74
99 | Na | 20 | Ca | 20 | Bi | 60 | [10 empty] | Cl | [6 empty] | n.a. | 993 | 0.2 | 0.1 | 2 | 1 | 2.6 |  | 16 |  | 45 | 20 | 65 | 10.4
99 | Li | 16.7 | Ca | 33.3 | Bi | 50 | [10 empty] | Cl | [6 empty] | n.a. | 993 | 0.2 | 0.1 | 2 | 1.013 | 2.6 |  | 42 |  | 45 | 2 | 47 | 19.74
100 | Na | 4.3 | Zr | 95.7 | [19 empty] | n.a. | 1023 | 0.4 | 0.13 | 3.076923 | 1.013 | 0.12 |  | 18.2 |  |  |  | 59 | 10.738
101 | Na | 5 | La | 45 | Mn | 50 | [17 empty] | Impregnation | 1118 | 0.405 | 0.203 | 1.995074 | 1.013 | 0.4 | 44.5 | 19.8 | 53 | 30 | 17 | 47.4 | 9.3852
102 | Li | 11.1 | Ca | 11.1 | Bi | 33.3 | [6 empty] | Cl | 44.5 | [9 empty] | Impregnation | 993 | 0.2 | 0.1 | 2 | 1.013 | 2.4 | 47 | 21.9 |  |  |  | 67 | 14.673
103 | La | 9.1 | Mg | 90.9 | [19 empty] | Impregnation | 1073 | 0.81 | 0.203 | 3.990148 | 1.013 | 0.034 |  | 24.1 |  |  |  | 63.3 | 15.2553
104 | La | 9.1 | Mg | 90.9 | [19 empty] | Impregnation | 1023 | 0.81 | 0.203 | 3.990148 | 1 | 0.035 | 98.7 | 29.1 |  |  |  | 70 | 20.37
105 | Sr | 2.6 | Sm | 94.8 | [8 empty] | C | 2.6 | [9 empty] | Therm.decomp. | 846 | 0.714 | 0.286 | 2.496503 | 1.013 | 1.4 |  | 31.4 |  | 25 | 14.5 | 39.5 | 12.403
105 | Sm | 100 | [21 empty] | Therm.decomp. | 846 | 0.714 | 0.286 | 2.496503 | 1.013 | 1.4 |  | 29.3 |  |  |  | 24.5 | 7.1785
106 | Ba | 4.3 | La | 8.7 | Mg | 87 | [17 empty] | Therm.decomp. | 1073 | 0.81 | 0.203 | 3.990148 | 1.013 | 0.071 |  | 26 |  |  |  | 65.3 | 16.978
107 | Ti | 16.6 | La | 16.7 | Li | 66.7 | [17 empty] | n.a. | 1023 | 0.32 | 0.08 | 4 | 1.013 | 0.16 |  | 19 |  |  |  | 75 | 14.25
108 | Li | 5.8 | Ca | 94.2 | [19 empty] | Impregnation | 1013 | 0.67 | 0.074 | 9.054054 | 1.013 | 0.36 | 91 | 16 | 23 | 27 | 41 | 68 | 10.88
108 | K | 2.4 | Ca | 97.6 | [19 empty] | Impregnation | 1013 | 0.67 | 0.074 | 9.054054 | 1.013 | 0.25 | 93 | 15 | 26 | 24 | 42 | 66 | 9.9
108 | Li | 5.7 | Ca | 91.4 | [8 empty] | C | 2.9 | [9 empty] | n.a. | 1013 | 0.667 | 0.074 | 9.013514 | 1.013 | 0.36 | 91 | 16 |  | 41 | 27 | 68 | 10.88
108 | K | 6.9 | Ca | 89.7 | [8 empty] | C | 3.4 | [9 empty] | n.a. | 1013 | 0.667 | 0.074 | 9.013514 | 1.013 | 0.14 | 91 | 14 |  | 42 | 20 | 62 | 8.68
108 | Na | 6.5 | Ca | 90.3 | [8 empty] | C | 3.2 | [9 empty] | n.a. | 1013 | 0.667 | 0.074 | 9.013514 | 1.013 | 0.14 | 83 | 15 |  | 42 | 25 | 67 | 10.05
108 | Na | 5.9 | Ca | 94.1 | [19 empty] | n.a. | 1013 | 0.667 | 0.074 | 9.013514 | 1.013 | 0.15 | 90 | 14 |  | 43 | 24 | 67 | 9.38
108 | Na | 6.7 | Ca | 90 | [8 empty] | S | 3.3 | [9 empty] | n.a. | 1013 | 0.667 | 0.074 | 9.013514 | 1.013 | 0.19 | 92 | 16 |  | 45 | 26 | 71 | 11.36
108 | K | 5.7 | Ca | 91.4 | [8 empty] | S | 2.9 | [9 empty] | n.a. | 1013 | 0.667 | 0.074 | 9.013514 | 1.013 | 0.22 | 85 | 15 |  | 42 | 27 | 69 | 10.35
108 | Li | 6.5 | Ca | 90.3 | [8 empty] | S | 3.2 | [9 empty] | n.a. | 1013 | 0.667 | 0.074 | 9.013514 | 1.013 | 1.4 | 99 | 16 |  | 32 | 33 | 65 | 10.4
108 | Sr | 100 | [21 empty] | n.a. | 1013 | 0.667 | 0.083 | 8.036145 | 1.013 | 25 | 88 | 12 | 28 | 36 | 28 | 64 | 7.68
109 | Pb | 8.9 | [15 empty] | Al | 91.1 |  |  |  |  | Therm.decomp. | 1017 | 0.505 | 0.05 | 10.1 | 1.013 | 3.282 | 94 | 6.5 | 66 | 28 | 6 | 33.9 | 2.2035
110 | Mn | 40 | Li | 60 | [19 empty] | n.a. | 1053 | 0.333 | 0.167 | 1.994012 | 1.013 | 0.39 |  | 32 |  |  |  | 50 | 16
110 | Fe | 40 | Li | 60 | [19 empty] | n.a. | 1073 | 0.333 | 0.167 | 1.994012 | 1.013 | 0.39 |  | 40 |  |  |  | 55 | 22
110 | In | 40 | Li | 60 | [19 empty] | n.a. | 1053 | 0.333 | 0.167 | 1.994012 | 1.013 | 0.39 |  | 35 |  |  |  | 57 | 19.95
110 | Ni | 40 | Li | 60 | [19 empty] | n.a. | 1033 | 0.333 | 0.167 | 1.994012 | 1.013 | 0.39 |  | 35 |  |  |  | 68 | 23.8
110 | Li | 50 | Ni | 50 | [19 empty] | n.a. | 1013 | 0.333 | 0.167 | 1.994012 | 1.013 | 0.39 |  | 40 |  |  |  | 52 | 20.8
110 | Ti | 28.6 | Li | 71.4 | [19 empty] | n.a. | 1053 | 0.333 | 0.167 | 1.994012 | 1.013 | 0.39 |  | 30 |  |  |  | 62 | 18.6
110 | Ge | 28.6 | Li | 71.4 | [19 empty] | n.a. | 1113 | 0.333 | 0.167 | 1.994012 | 1.013 | 0.39 |  | 32 |  |  |  | 50 | 16
110 | Sr | 28.6 | Li | 71.4 | [19 empty] | n.a. | 1073 | 0.333 | 0.167 | 1.994012 | 1.013 | 0.39 |  | 37 |  |  |  | 55 | 20.35
110 | Sn | 28.6 | Li | 71.4 | [19 empty] | n.a. | 1053 | 0.333 | 0.167 | 1.994012 | 1.013 | 0.39 |  | 29 |  |  |  | 63 | 18.27
111 | La | 10.7 | Ba | 89.3 | [19 empty] | n.a. | 1023 | 0.5 | 0.1 | 5 | 1 | 2.77 |  | 23 |  |  |  | 65 | 14.95
112 | Li | 9.1 | Ti | 90.9 | [12 empty] | Cl | [6 empty] | n.a. | 1023 | 0.12 | 0.04 | 3 | 1.013 | 0.65 | 85 | 40 |  | 39 | 2 | 41 | 16.4
112 | Na | 9.1 | Ti | 90.9 | [12 empty] | Cl | [6 empty] | n.a. | 1023 | 0.12 | 0.04 | 3 | 1.013 | 0.65 | 100 | 35 |  | 56 | 9 | 65 | 22.75
112 | K | 9.1 | Ti | 90.9 | [12 empty] | Cl | [6 empty] | n.a. | 1023 | 0.12 | 0.04 | 3 | 1.013 | 0.65 | 80 | 32 |  | 44 | 10 | 54 | 17.28
112 | Na | 9.9 | Mn | 1 | Ti | 89.1 | [10 empty] | Cl | [6 empty] | n.a. | 1023 | 0.12 | 0.04 | 3 | 1.013 | 0.65 | 100 | 43 |  | 52 | 9 | 61 | 26.23
113 | Li | 4.5 | Mg | 95.5 | [19 empty] | n.a. | 973 | 0.667 | 0.333 | 2.003003 | 1.013 | 0.013 | 76 | 34 |  | 40 | 16 | 56 | 19.04
113 | Li | 5 | Zn | 5 | Mg | 90 | [17 empty] | n.a. | 973 | 0.667 | 0.33 | 2.021212 | 1.013 | 0.013 |  | 35 |  | 29 | 21 | 50 | 17.5
113 | Li | 5 | Ni | 5 | Mg | 90 | [17 empty] | n.a. | 973 | 0.667 | 0.33 | 2.021212 | 1.013 | 0.013 |  | 34 |  | 26 | 20 | 46 | 15.64
113 | Li | 5 | Sm | 5 | Mg | 90 | [17 empty] | n.a. | 973 | 0.667 | 0.33 | 2.021212 | 1.013 | 0.013 |  | 40 |  | 23 | 23 | 46 | 18.4
113 | Li | 5 | Ce | 5 | Mg | 90 | [17 empty] | n.a. | 973 | 0.667 | 0.33 | 2.021212 | 1.013 | 0.013 |  | 42 |  | 24 | 24 | 48 | 20.16
114 | Na | 33.3 | Mn | 66.7 | [12 empty] | Cl | [6 empty] | n.a. | 1072 | 0.667 | 0.333 | 2.003003 | 1.013 | 3 | 100 | 37 |  | 24 | 12 | 36 | 13.32
114 | Sn | 0.5 | Na | 33.2 | Mn | 66.3 | [10 empty] | Cl | [6 empty] | n.a. | 1064 | 0.667 | 0.333 | 2.003003 | 1.013 | 3 | 100 | 38 |  | 31 | 9 | 40 | 15.2
114 | Ti | 0.5 | Na | 33.2 | Mn | 66.3 | [10 empty] | Cl | [6 empty] | n.a. | 1087 | 0.667 | 0.333 | 2.003003 | 1.013 | 3 | 100 | 42 |  | 31 | 11 | 42 | 17.64
114 | W | 0.5 | Na | 33.2 | Mn | 66.3 | [10 empty] | Cl | [6 empty] | n.a. | 1089 | 0.667 | 0.333 | 2.003003 | 1.013 | 3 | 100 | 41 |  | 32 | 12 | 44 | 18.04
114 | Ta | 0.5 | Na | 33.2 | Mn | 66.3 | [10 empty] | Cl | [6 empty] | n.a. | 1077 | 0.667 | 0.333 | 2.003003 | 1.013 | 3 | 100 | 44 |  | 35 | 10 | 45 | 19.8
114 | Si | 1.1 | Na | 33 | Mn | 65.9 | [10 empty] | Cl | [6 empty] | n.a. | 1041 | 0.667 | 0.333 | 2.003003 | 1.013 | 3 | 100 | 44 |  | 40 | 7 | 47 | 20.68
114 | Si | 18.2 | Na | 27.3 | Mn | 54.5 | [10 empty] | Cl | [6 empty] | n.a. | 1053 | 0.667 | 0.333 | 2.003003 | 1.013 | 3 | 100 | 46 |  | 36 | 9 | 45 | 20.7
115 | Li | 5.5 | Mg | 94.5 | [19 empty] | Impregnation | 975 | 0.87 | 0.03 | 29 | 1.013 | 0.72 |  | 4 |  |  |  | 80 | 3.2
115 | Mg | 98 | [10 empty] | B | 2 | [9 empty] | Impregnation | 983 | 0.87 | 0.03 | 29 | 1.013 | 0.72 |  | 2.3 |  |  |  | 18 | 0.414
115 | Li | 5.5 | Mg | 93.8 | [8 empty] | B | 0.7 | [9 empty] | Impregnation | 973 | 0.87 | 0.03 | 29 | 1.013 | 0.72 |  | 4.4 |  |  |  | 88 | 3.872
115 | Li | 5.5 | Mg | 89.8 | [8 empty] | B | 4.7 | [9 empty] | Impregnation | 1073 | 0.87 | 0.03 | 29 | 1.013 | 0.72 |  | 17 |  |  |  | 74 | 12.58
115 | Li | 5.5 | Al | 1 | Mg | 93.5 | [17 empty] | Impregnation | 1075 | 0.6 | 0.084 | 7.142857 | 1.013 | 0.72 |  | 17.3 |  |  |  | 45 | 7.785
115 | Li | 5.5 | Y | 0.9 | Mg | 93.6 | [17 empty] | Impregnation | 1072 | 0.6 | 0.084 | 7.142857 | 1.013 | 0.72 |  | 20 |  |  |  | 68 | 13.6
115 | Li | 5.5 | La | 0.7 | Mg | 93.8 | [17 empty] | Impregnation | 1072 | 0.6 | 0.084 | 7.142857 | 1.013 | 0.72 |  | 18 |  |  |  | 74 | 13.32
115 | Li | 5.5 | La | 1.5 | Mg | 93 | [17 empty] | Impregnation | 1072 | 0.6 | 0.084 | 7.142857 | 1.013 | 0.72 |  | 16 |  |  |  | 71 | 11.36
116 | Ag | 8.5 | [14 empty] | Cl | Al | 91.5 |  |  |  |  | Impregnation | 973 | 0.1 | 0.05 | 2 | 1.013 | 1.5 |  | 31.5 |  |  |  | 19.6 | 6.174
116 | K | 3 | Ag | 8.5 | [8 empty] | Cl | 3 |  |  | Cl | Al | 85.5 |  |  |  |  | Impregnation | 973 | 0.1 | 0.05 | 2 | 1.013 | 1.5 |  | 30.8 |  |  |  | 33.6 | 10.3488
116 | Li | 3 | Ag | 8.5 | [8 empty] | Cl | 3 |  |  | Cl | Al | 85.5 |  |  |  |  | Impregnation | 973 | 0.1 | 0.05 | 2 | 1.013 | 1.5 |  | 2.2 |  |  |  | 76.9 | 1.6918
116 | Ba | 3 | Ag | 8.5 | [8 empty] | Cl | 6 |  |  | Cl | Al | 82.5 |  |  |  |  | Impregnation | 973 | 0.1 | 0.05 | 2 | 1.013 | 1.5 |  | 32.1 |  |  |  | 32.1 | 10.3041
116 | Na | 3 | Ag | 8.5 | [8 empty] | Cl | 3 |  |  | Cl | Al | 85.5 |  |  |  |  | Impregnation | 973 | 0.1 | 0.05 | 2 | 1.013 | 1.5 |  | 35 |  |  |  | 33.5 | 11.725
116 | Cs | 3 | Ag | 8.5 | [8 empty] | Cl | 3 |  |  | Cl | Al | 85.5 |  |  |  |  | Impregnation | 973 | 0.1 | 0.05 | 2 | 1.013 | 1.5 |  | 30.2 |  |  |  | 24.3 | 7.3386
116 | Ag | 18 | [14 empty] | Cl | Al | 82 |  |  |  |  | Impregnation | 973 | 0.1 | 0.05 | 2 | 1.013 | 1.5 |  | 20.4 |  |  |  | 0 | 0
116 | Ag | 18 | Ba | 41 | [8 empty] | C | 41 |  |  | Cl | [6 empty] | Impregnation | 973 | 0.1 | 0.05 | 2 | 1.013 | 1.5 |  | 26.8 |  |  |  | 0.3 | 0.0804
116 | Pr | 5 | Ag | 8.5 | [12 empty] | Cl | Al | 86.5 |  |  |  |  | Impregnation | 973 | 0.1 | 0.05 | 2 | 1.013 | 1.5 |  | 26.6 |  |  |  | 0.2 | 0.0532
116 | Pr | 1 | Ag | 8.5 | [12 empty] | Cl | Al | 90.5 |  |  |  |  | Impregnation | 973 | 0.1 | 0.05 | 2 | 1.013 | 1.5 |  | 26.1 |  |  |  | 0 | 0
116 | Bi | 1 | Ag | 18 | [12 empty] | Cl | Al | 81 |  |  |  |  | Impregnation | 973 | 0.1 | 0.05 | 2 | 1.013 | 1.5 |  | 23.4 |  |  |  | 1.3 | 0.3042
116 | Ba | 1 | Ag | 18 | [12 empty] | Cl | Al | 81 |  |  |  |  | Impregnation | 973 | 0.1 | 0.05 | 2 | 1.013 | 1.5 |  | 27.8 |  |  |  | 0.7 | 0.1946
116 | Ba | 5 | Ag | 18 | [12 empty] | Cl | Al | 77 |  |  |  |  | Impregnation | 973 | 0.1 | 0.05 | 2 | 1.013 | 1.5 |  | 26 |  |  |  | 1.7 | 0.442
116 | K | 3 | Ag | 18 | [12 empty] | Cl | Al | 79 |  |  |  |  | Impregnation | 973 | 0.1 | 0.05 | 2 | 1.013 | 1.5 |  | 17.2 |  |  |  | 23.3 | 4.0076
116 | Ba | 3 | La | 9 | [8 empty] | Cl | 6 |  |  | Cl | Al | 82 |  |  |  |  | Impregnation | 973 | 0.1 | 0.05 | 2 | 1.013 | 1.5 |  | 15.8 |  |  |  | 28 | 4.424
116 | Ba | 3 | La | 18 | [8 empty] | Cl | 6 |  |  | Cl | Al | 73 |  |  |  |  | Impregnation | 973 | 0.1 | 0.05 | 2 | 1.013 | 1.5 |  | 27.1 |  |  |  | 30.4 | 8.2384
116 | Ca | 1 | Ag | 18 | [8 empty] | Cl | 2 |  |  | Cl | Al | 79 |  |  |  |  | Impregnation | 973 | 0.1 | 0.05 | 2 | 1.013 | 1.5 |  | 15.8 |  |  |  | 25.4 | 4.0132
116 | Ag | 18 | [14 empty] | Cl | Al | 82 |  |  |  |  | Therm.decomp. | 973 | 0.1 | 0.05 | 2 | 1.013 | 1.5 |  | 5 |  |  |  | 0 | 0
116 | Ba | 3 | Ag | 18 | [8 empty] | Cl | 6 |  |  | Cl | Al | 73 |  |  |  |  | Therm.decomp. | 973 | 0.1 | 0.05 | 2 | 1.013 | 1.5 |  | 17.2 |  |  |  | 25.4 | 4.3688
116 | Ba | 3 | La | 91 | [8 empty] | Cl | 6 |  |  | Cl | [6 empty] | Therm.decomp. | 973 | 0.1 | 0.05 | 2 | 1.013 | 1.5 |  | 26.7 |  |  |  | 15.3 | 4.0851
116 | Ba | 3 | Ag | 18 | [8 empty] | Cl | 6 |  |  | Cl | Al | 73 |  |  |  |  | Therm.decomp. | 973 | 0.1 | 0.05 | 2 | 1.013 | 1.5 |  | 21.3 |  |  |  | 30.4 | 6.4752
117 | Sr | 3 | [10 empty] | Cl | 6 |  |  | Cl | Al | 91 |  |  |  |  | Impregnation | 1023 | 0.098 | 0.048 | 2.041667 | 1.013 | 1.5 |  | 30.3 |  |  |  | 56 | 16.968
117 | Ba | 28 | [10 empty] | C | 28 |  |  | Cl | Al | 44 |  |  |  |  | Impregnation | 1023 | 0.098 | 0.048 | 2.041667 | 1.013 | 1.5 |  | 43.2 |  |  |  | 41.8 | 18.0576
117 | Ba | 3 | [10 empty] | Cl | 6 |  |  | Cl | Al | 91 |  |  |  |  | Impregnation | 1048 | 0.058 | 0.05 | 1.16 | 1.013 | 2.1 |  | 47 |  |  |  | 41.6 | 19.552
117 | Ba | 6 | [10 empty] | Br | 12 |  |  | Cl | Al | 82 |  |  |  |  | Impregnation | 1023 | 0.1 | 0.051 | 1.960784 | 1.013 | 1.6 |  | 38.6 |  |  |  | 40.6 | 15.6716
117 | Ba | 3 | [14 empty] | Cl | Al | 97 |  |  |  |  | Impregnation | 1023 | 0.1 | 0.051 | 1.960784 | 1.013 | 1.6 |  | 33.3 |  |  |  | 49.6 | 16.5168
117 | Ba | 3 | [10 empty] | C | 3 |  |  | Cl | Ti | 94 |  |  |  |  | Impregnation | 1023 | 0.1 | 0.051 | 1.960784 | 1.013 | 0.31 |  | 38.8 |  |  |  | 54.5 | 21.146
117 | Ba | 3 | [10 empty] | Cl | 6 |  |  |  | Ti | 91 |  |  |  |  | Impregnation | 1023 | 0.1 | 0.051 | 1.960784 | 1.013 | 4.1 |  | 38.2 |  |  |  | 47.9 | 18.2978
117 | Ba | 3 | [10 empty] | C | 3 |  |  | Cl | Zr | 94 |  |  |  |  | Impregnation | 1023 | 0.1 | 0.051 | 1.960784 | 1.013 | 0.7 |  | 28.1 |  |  |  | 42.8 | 12.0268
118 | Y | 16.7 | Ba | 33.3 | Sn | 50 | [17 empty] | Therm.decomp. | 1023 | 0.15 | 0.075 | 2 | 1.013 | 0.15 | 100 | 29 |  |  |  | 20 | 5.8
118 | Y | 15 | Ba | 30 | Sn | 55 | [17 empty] | Therm.decomp. | 1073 | 0.83 | 0.17 | 4.882353 | 1.013 | 0.15 | 83 | 16.4 |  |  |  | 53 | 8.692
119 | Y | 17.2 | Ba | 36.2 | Sn | 46.6 | [17 empty] | Therm.decomp. | 1023 | 0.83 | 0.17 | 4.882353 | 1.013 | 0.15 | 49 | 5.2 |  |  |  | 38 | 1.976
120 | K | 28.6 | La | 28.6 | Ti | 42.8 | [17 empty] | Therm.decomp. | 1023 | 0.29 | 0.15 | 1.933333 | 1.013 | 1.2 |  | 39 |  |  |  | 42 | 16.38
120 | K | 28.6 | Nd | 28.6 | Ti | 42.8 | [17 empty] | Therm.decomp. | 1023 | 0.29 | 0.15 | 1.933333 | 1.013 | 0.96 |  | 26 |  |  |  | 24 | 6.24
120 | K | 28.6 | Sm | 28.6 | Ti | 42.8 | [17 empty] | Therm.decomp. | 1023 | 0.29 | 0.15 | 1.933333 | 1.013 | 1.2 |  | 25 |  |  |  | 23 | 5.75
120 | K | 28.6 | Dy | 28.6 | Ti | 42.8 | [17 empty] | Therm.decomp. | 1023 | 0.29 | 0.15 | 1.933333 | 1.013 | 1 |  | 25 |  |  |  | 15 | 3.75
120 | K | 28.6 | Gd | 28.6 | Ti | 42.8 | [17 empty] | Therm.decomp. | 1023 | 0.29 | 0.15 | 1.933333 | 1.013 | 2 |  | 29 |  |  |  | 20 | 5.8
120 | Rb | 28.6 | La | 28.6 | Ti | 42.8 | [17 empty] | Therm.decomp. | 1023 | 0.29 | 0.15 | 1.933333 | 1.013 | 0.8 |  | 21 |  |  |  | 31 | 6.51
120 | Na | 28.6 | La | 28.6 | Ti | 42.8 | [17 empty] | Therm.decomp. | 1023 | 0.29 | 0.15 | 1.933333 | 1.013 | 0.8 |  | 35 |  |  |  | 28 | 9.8
120 | K | 28.6 | Pr | 28.6 | Ti | 42.8 | [17 empty] | Therm.decomp. | 1023 | 0.29 | 0.15 | 1.933333 | 1.013 | 1.2 |  | 30 |  |  |  | 40 | 12
120 | K | 28.6 | Ce | 28.6 | Ti | 42.8 | [17 empty] | Therm.decomp. | 1023 | 0.29 | 0.15 | 1.933333 | 1.013 | 5 |  | 29 |  |  |  | 36 | 10.44
121 | Ba | 3 | [10 empty] | Cl | 6 |  |  | Cl | Al | 91 |  |  |  |  | Impregnation | 1048 | 0.058 | 0.05 | 1.16 | 1.013 | 2.1 |  | 47 |  |  |  | 56 | 26.32
121 | Ba | 6 | [10 empty] | Br | 12 |  |  | Cl | Al | 82 |  |  |  |  | Impregnation | 1023 | 0.1 | 0.051 | 1.960784 | 1.013 | 1.6 |  | 38.6 |  |  |  | 41.8 | 16.1348
121 | Ba | 3 | [10 empty] | C | 3 |  |  | Cl | Zr | 94 |  |  |  |  | Impregnation | 1023 | 0.1 | 0.051 | 1.960784 | 1.013 | 0.7 |  | 28.1 |  |  |  | 41.6 | 11.6896
122 | Sr | 9.1 | La | 90.9 | [19 empty] | Precipitation | 1189 | 0.7 | 0.1 | 7 | 1.013 | 0.15 |  | 14.6 |  |  |  | 9.14 | 1.33444
123 | K | 1 | [10 empty] | Br | 1 |  |  |  | Si | 98 |  |  |  |  | Impregnation | 1173 | 0.91 | 0.09 | 10.11111 | 1.013 | 3 | 98 | 16 |  | 48 | 6 | 54 | 8.64
123 | Pb | 20 | [15 empty] | Si | 80 |  |  |  |  | Impregnation | 1190 | 0.83 | 0.16 | 5.1875 | 1.013 | 0.4 | 88.7 | 18.7 |  | 30.2 | 20.2 | 50.4 | 9.4248
123 | Si | 100 | [21 empty] | n.a. | 1073 | 0.96 | 0.04 | 24 | 1.013 | 3.6 | 97 | 4.1 |  | 25 | 22 | 47 | 1.927
123 | Pb | 3.2 | Si | 96.8 | [19 empty] | n.a. | 1110 | 0.866 | 0.028 | 30.92857 | 1.013 | 2.12 | 99 | 8 | 14 | 31 | 51 | 82 | 6.56
124 | Li | 2 | Mg | 97 | [8 empty] | B | 1 | [9 empty] | Therm.decomp. | 1073 | 0.6 | 0.084 | 7.142857 | 1.013 | 0.72 |  | 21.2 |  |  |  | 86 | 18.232
124 | Li | 2 | Al | 1 | Mg | 97 | [17 empty] | Therm.decomp. | 1073 | 0.6 | 0.084 | 7.142857 | 1.013 | 0.72 |  | 17.3 |  |  |  | 45 | 7.785
125 | Li | 15.4 | Mg | 38.5 | Zn | 46.1 | [17 empty] | n.a. | 1073 | 0.27 | 0.056 | 4.821429 | 1 | 0.49 |  | 26 |  | 37 | 36 | 73 | 18.98
125 | Li | 14.8 | Al | 3.8 | Zn | 44.4 | Mg | 37 | [15 empty] | n.a. | 1073 | 0.27 | 0.056 | 4.821429 | 1.013 | 0.49 |  | 28 |  | 43 | 32 | 75 | 21
125 | Li | 15.4 | Zn | 46.2 | Mg | 38.4 | [17 empty] | Therm.decomp. | 1073 | 0.27 | 0.057 | 4.736842 | 1.013 |  |  | 20.1 |  |  |  | 76.3 | 15.3363
125 | Li | 4.3 | Cs | 0.9 | Zn | 94.8 | [17 empty] | Therm.decomp. | 1013 | 0.27 | 0.057 | 4.736842 | 1.013 |  |  | 21.8 |  |  |  | 77 | 16.786
125 | Li | 14.8 | Al | 3.7 | Zn | 44.4 | Mg | 37.1 | [15 empty] | Therm.decomp. | 1073 | 0.27 | 0.057 | 4.736842 | 1.013 |  |  | 22.2 |  |  |  | 78 | 17.316
125 | Li | 4.3 | Zn | 52.2 | Zr | 43.5 | [17 empty] | Therm.decomp. | 1073 | 0.27 | 0.057 | 4.736842 | 1.013 |  |  | 9.1 |  |  |  | 52.9 | 4.8139
126 | Li | 6.2 | Na | 35 | Ti | 32.6 | Si | 20 |  |  |  |  | Cl | 6.2 | [9 empty] | Impregnation | 973 | 0.05 | 0.021 | 2.380952 | 1.013 | 0.6 |  | 50 |  | 39.5 | 0 | 39.5 | 19.75
126 | Rb | 6.2 | Na | 35 | Ti | 32.6 | Si | 20 |  |  |  |  | Cl | 6.2 | [9 empty] | Impregnation | 973 | 0.05 | 0.021 | 2.380952 | 1.013 | 0.6 |  | 36.9 |  | 3.8 | 3.6 | 7.4 | 2.7306
126 | Li | 5.8 | Ti | 88.4 | [8 empty] | Cl | 5.8 | [9 empty] | Impregnation | 973 | 0.05 | 0.021 | 2.380952 | 1.013 | 0.6 |  | 33.6 |  | 19.9 | 0 | 19.9 | 6.6864
126 | Li | 5.8 | Mn | 88.4 | [8 empty] | Cl | 5.8 | [9 empty] | Impregnation | 973 | 0.05 | 0.021 | 2.380952 | 1.013 | 0.6 |  | 41 |  | 28 | 0 | 28 | 11.48
126 | Rb | 28 | Ti | 44 | [8 empty] | Cl | 28 | [9 empty] | Impregnation | 973 | 0.05 | 0.021 | 2.380952 | 1.013 | 0.6 |  | 20.3 |  | 2.6 | 3.7 | 6.3 | 1.2789
127 | Bi | 20 | Pb | 30 | Ba | 50 | [17 empty] | Impregnation | 1048 | 0.3 | 0.04 | 7.5 | 1.013 | 1.6 |  | 3.8 |  |  |  | 21 | 0.798
128 | Li | 11.6 | Mg | 88.4 | [19 empty] | Impregnation | 1073 | 0.67 | 0.07 | 9.571429 | 1.013 | 0.225 |  | 16.3 |  |  |  | 84 | 13.692
129 | Sr | 33.3 | La | 66.7 | [19 empty] | Precipitation | 1153 | 0.881 | 0.132 | 6.674242 | 1.013 | 0.016 | 99.6 | 21.2 |  |  |  | 73.1 | 15.4972
130 | Y | 18.2 | Ca | 81.8 | [19 empty] | Precipitation | 1023 | 0.152 | 0.076 | 2 | 1.013 | 0.75 | 90 | 37 |  |  |  | 35 | 12.95
131 | Ca | 100 | [21 empty] | Therm.decomp. | 1073 | 0.092 | 0.046 | 2 | 1.013 | 0.194 | 100 | 38 | 79 | 12 | 9 | 21 | 7.98
131 | Sr | 100 | [21 empty] | Therm.decomp. | 1073 | 0.092 | 0.046 | 2 | 1.013 | 0.194 | 39 | 24 | 52 | 25 | 23 | 48 | 11.52
131 | Sm | 3.9 | Mg | 96.1 | [19 empty] | Therm.decomp. | 1073 | 0.092 | 0.046 | 2 | 1.013 | 0.194 | 93 | 39 | 64 | 20 | 16 | 36 | 14.04
132 | Ca | 20 | Ba | 80 | [19 empty] | Impregnation | 1073 | 0.67 | 0.07 | 9.571429 | 1.013 | 0.225 | 16 | 2 | 76 | 24 | 0 | 24 | 0.48
133 | Co | 10 | Mg | 90 | [19 empty] | Impregnation | 1023 | 0.031 | 0.016 | 1.9375 | 1.013 | 1.229 | 90 | 32.7 |  |  |  | 35.7 | 11.6739
133 | Mn | 0.8 | Mg | 99.2 | [19 empty] | n.a. | 1023 | 0.031 | 0.016 | 1.9375 | 1.013 | 1.229 | 90 | 34.9 |  |  |  | 46 | 16.054
133 | Li | 0.4 | Mg | 99.6 | [19 empty] | Precipitation | 1023 | 0.031 | 0.016 | 1.9375 | 1.013 | 1.229 | 90 | 46 |  |  |  | 62.8 | 28.888
134 | Na | 15.3 | P | 7.7 | Gd | 38.5 | Mn | 38.5 | [15 empty] | Pyrolysis | 1101 | 0.41 | 0.205 | 2 | 1.013 | 0.289 |  | 15 | 47 | 36 | 17 | 53 | 7.95
135 | Zn | 100 | [21 empty] | Therm.decomp. | 973 | 0.44 | 0.11 | 4 | 1.013 | 0.15 | 100 | 18 |  |  |  | 23 | 4.14
135 | Li | 47.9 | Zn | 52.1 | [19 empty] | Therm.decomp. | 973 | 0.44 | 0.11 | 4 | 1.013 | 0.15 | 23 | 5 |  |  |  | 42 | 2.1
136 | Li | 2.6 | Cd | 1 | Mg | 96.4 | [17 empty] | Impregnation | 1053 | 0.169 | 0.074 | 2.283784 | 1.013 | 0.24 |  | 29 |  |  |  | 49 | 14.21
137 | La | 13.6 | Ba | 86.4 | [19 empty] | Impregnation | 1073 | 0.137 | 0.059 | 2.322034 | 1.013 | 0.04 | 99.9 | 36.6 | 51 |  |  | 50 | 18.3
137 | Ba | 100 | [21 empty] | Impregnation | 1073 | 0.167 | 0.055 | 3.036364 | 1.013 | 42.288 | 95.9 | 21.7 | 65 | 30 | 5 | 34.7 | 7.5299
137 | Ba | 100 | [21 empty] | n.a. | 1073 | 0.137 | 0.059 | 2.322034 | 1.013 | 0.04 | 90 | 34.8 |  |  |  | 42.8 | 14.8944
137 | Ba | 50 | [10 empty] | Cl | 50 | [9 empty] | n.a. | 1073 | 0.137 | 0.059 | 2.322034 | 1.013 | 0.04 | 81 | 34.2 | 60 |  |  | 43 | 14.706
138 | Ba | 100 | [21 empty] | n.a. | 1013 | 0.7 | 0.075 | 9.333333 | 1.013 | 14.45 | 98 | 14 |  |  |  | 70 | 9.8
139 | Sr | 50 | [10 empty] | C | 50 | [9 empty] | Therm.decomp. | 1153 | 0.909 | 0.091 | 9.989011 | 1.013 | 0.24 | 43.3 | 7 |  |  |  | 67.5 | 4.725
139 | Ba | 50 | [10 empty] | C | 50 | [9 empty] | Therm.decomp. | 1153 | 0.909 | 0.091 | 9.989011 | 1.013 | 0.24 | 43.1 | 7.6 |  |  |  | 74.9 | 5.6924
139 | Th | 100 | [21 empty] | Therm.decomp. | 1153 | 0.909 | 0.091 | 9.989011 | 1.013 | 0.24 | 54.7 | 8.6 |  |  |  | 64.3 | 5.5298
139 | Sr | 50 | Th | 50 | [19 empty] | Therm.decomp. | 1153 | 0.909 | 0.091 | 9.989011 | 1.013 | 0.24 | 56.5 | 9.3 |  |  |  | 73.3 | 6.8169
139 | Ca | 50 | [10 empty] | C | 50 | [9 empty] | Therm.decomp. | 1153 | 0.909 | 0.091 | 9.989011 | 1.013 | 0.24 | 70.3 | 9.5 |  |  |  | 63.9 | 6.0705
139 | La | 100 | [21 empty] | Therm.decomp. | 1153 | 0.909 | 0.091 | 9.989011 | 1.013 | 0.24 | 69.6 | 10.1 |  |  |  | 65.3 | 6.5953
139 | Th | 9.1 | Sr | 45.5 | [8 empty] | C | 45.4 | [9 empty] | Therm.decomp. | 1153 | 0.909 | 0.091 | 9.989011 | 1.013 | 0.24 | 68.4 | 11.3 |  |  |  | 75.6 | 8.5428
139 | Sr | 50 | Th | 50 | [19 empty] | Therm.decomp. | 1153 | 0.909 | 0.091 | 9.989011 | 1.013 | 0.24 | 74.1 | 12 |  |  |  | 75 | 9
139 | Ba | 50 | Th | 50 | [19 empty] | Therm.decomp. | 1153 | 0.909 | 0.091 | 9.989011 | 1.013 | 0.24 | 84.8 | 12.2 |  |  |  | 69 | 8.418
139 | Th | 9.1 | Ca | 45.5 | [8 empty] | C | 45.4 | [9 empty] | Therm.decomp. | 1153 | 0.909 | 0.091 | 9.989011 | 1.013 | 0.24 | 89.5 | 12.4 |  |  |  | 68.6 | 8.5064
139 | Ca | 50 | Th | 50 | [19 empty] | Therm.decomp. | 1153 | 0.909 | 0.091 | 9.989011 | 1.013 | 0.24 | 97.4 | 14.2 |  |  |  | 70.9 | 10.0678
139 | La | 4.5 | Sr | 4.6 | Th | 90.9 | [17 empty] | Therm.decomp. | 1153 | 0.909 | 0.091 | 9.989011 | 1.013 | 0.24 | 99.4 | 15.1 |  |  |  | 74.9 | 11.3099
139 | La | 9.1 | Th | 90.9 | [19 empty] | Therm.decomp. | 1153 | 0.909 | 0.091 | 9.989011 | 1.013 | 0.24 | 99.7 | 13.8 |  |  |  | 68.3 | 9.4254
139 | Th | 9.1 | La | 90.9 | [19 empty] | Therm.decomp. | 1153 | 0.909 | 0.091 | 9.989011 | 1.013 | 0.24 | 99.8 | 14 |  |  |  | 68.3 | 9.562
140 | Ce | 25 | Na | 75 | [19 empty] | Impregnation | 970 | 0.183 | 0.03 | 6.1 | 1.013 | 1.5 | 100 | 15.7 |  |  |  | 59 | 9.263
140 | Na | 15 | Mg | 85 | [19 empty] | Impregnation | 1073 | 0.028 | 0.014 | 2 | 1.013 | 2.172 | 90 | 39.4 |  |  |  | 56.8 | 22.3792
140 | Y | 100 | [21 empty] | n.a. | 1073 | 0.304 | 0.051 | 5.960784 | 1.013 | 0.162 | 100 | 18 | 44 |  |  | 56.2 | 10.116
140 | La | 100 | [21 empty] | n.a. | 998 | 0.176 | 0.02 | 8.8 | 1.013 | 2.381 | 91 | 9.44 | 53 |  |  | 46.6 | 4.39904
140 | Nd | 100 | [21 empty] | Therm.decomp. | 1023 | 0.304 | 0.051 | 5.960784 | 1.013 | 0.177 | 100 | 17.1 | 43 |  |  | 57 | 9.747
140 | Eu | 100 | [21 empty] | Therm.decomp. | 973 | 0.304 | 0.051 | 5.960784 | 1.013 | 0.186 | 100 | 18.2 | 44 |  |  | 55.9 | 10.1738
140 | Gd | 100 | [21 empty] | Therm.decomp. | 1073 | 0.304 | 0.051 | 5.960784 | 1.013 | 0.231 | 100 | 19.2 | 39 |  |  | 61 | 11.712
140 | Na | 0.5 | La | 99.5 | [19 empty] | Therm.decomp. | 1073 | 0.304 | 0.051 | 5.960784 | 1.013 | 0.096 | 100 | 20 | 31 |  |  | 69.2 | 13.84
140 | Yb | 5 | Ce | 45 | Sr | 50 | [17 empty] | Therm.decomp. | 1023 | 0.135 | 0.068 | 1.985294 | 1.013 | 0.72 | 90 | 52.6 |  |  |  | 60.1 | 31.6126
141 | Li | 20 | Mn | 80 | [12 empty] | Cl | [6 empty] | n.a. | 1023 | 0.051 | 0.026 | 1.961538 | 1 | 0.6 | 90 | 47.3 |  |  |  | 64.7 | 30.6031
141 | K | 2 | Ba | 98 | [19 empty] | n.a. | 1073 | 0.028 | 0.014 | 2 | 1.013 | 2.172 | 90 | 48.1 |  |  |  | 42 | 20.202
142 | Ca | 15 | Mg | 85 | [19 empty] | Precipitation | 1023 | 0.132 | 0.014 | 9.428571 | 1.013 | 0.161 |  | 16.9 |  |  |  | 71.8 | 12.1342
143 | Ca | 1.9 | Mg | 98.1 | [12 empty] | Cl | [6 empty] | Impregnation | 1073 | 0.8 | 0.2 | 4 | 1.013 | 0.6 |  | 26.6 |  |  |  | 59.4 | 15.8004
143 | Pb | 1.1 | Mg | 98.9 | [19 empty] | Impregnation | 1073 | 0.8 | 0.2 | 4 | 1.013 | 0.6 |  | 25.1 |  |  |  | 64.9 | 16.2899
143 | La | 9.1 | Mg | 90.9 | [19 empty] | Impregnation | 1073 | 0.8 | 0.2 | 4 | 1.013 | 0.06 |  | 29.2 |  |  |  | 60.3 | 17.6076
144 | K | 3.2 | Ni | 32.3 | Ca | 64.5 | [17 empty] | Therm.decomp. | 873 | 0.286 | 0.095 | 3.0105 | 1.013 | 4.2 |  | 10 | 0 | 38 | 48 | 86 | 8.6
145 | Mg | 28.6 | Si | 23.8 | Li | 47.6 | [17 empty] | n.a. | 1023 | 0.078 | 0.046 | 1.695652 | 1.01 | 0.11 |  | 17 |  | 34 | 45 | 79 | 13.43
146 | Li | 10 | Ca | 90 | [19 empty] | n.a. | 1023 | 0.027 | 0.014 | 1.928571 | 1.013 | 2.4 |  | 42 |  | 34 | 19 | 53 | 22.26
146 | Li | 5 | Ba | 5 | Ca | 90 | [17 empty] | n.a. | 1023 | 0.027 | 0.014 | 1.928571 | 1.013 | 2.4 |  | 48 |  | 29 | 20 | 49 | 23.52
147 | La | 24.4 | Na | 75.6 | [19 empty] | n.a. | 1023 | 0.4 | 0.08 | 5 | 1.013 | 0.65 | 92 | 26 | 22 | 32 | 40 | 72 | 18.72
148 | Mg | 5 | Sr | 5 | Li | 45 | La | 45 | [15 empty] | n.a. | 973 | 0.133 | 0.067 | 1.985075 | 1.013 | 0.8 |  | 28 | 43 | 26 | 32 | 58 | 16.24
148 | Mg | 5 | Sr | 5 | Li | 45 | Sm | 45 | [15 empty] | n.a. | 973 | 0.133 | 0.067 | 1.985075 | 1.013 | 0.8 |  | 23 | 42 | 30 | 29 | 59 | 13.57
148 | Mg | 5 | Sr | 5 | Li | 45 | Nd | 45 | [15 empty] | n.a. | 973 | 0.133 | 0.067 | 1.985075 | 1.013 | 0.8 |  | 33 | 49 | 19 | 33 | 52 | 17.16
149 | Li | 70 | Ti | 30 | [19 empty] | Impregnation | 1023 | 0.32 | 0.08 | 4 | 1.013 | 0.15 |  | 10 |  |  |  | 73.5 | 7.35
149 | Li | 58 | La | 28 | Ti | 14 | [17 empty] | Impregnation | 1023 | 0.32 | 0.08 | 4 | 1.013 | 0.15 |  | 18.56 |  |  |  | 75.33 | 13.98125
149 | Li | 61.1 | Ni | 19.5 | Ti | 19.4 | [17 empty] | Impregnation | 1023 | 0.32 | 0.08 | 4 | 1.013 | 0.15 |  | 18.9 |  |  |  | 69.7 | 13.1733
150 | Li | 50 | Mn | 50 | [12 empty] | Cl | [6 empty] | n.a. | 1023 | 0.5 | 0.025 | 20 | 1.013 | 0.11 |  | 14 | 10 | 44 | 44 | 88 | 12.32
151 | K | 27.8 | Mn | 72.2 | [12 empty] | Cl | [6 empty] | n.a. | 1023 | 0.51 | 0.102 | 5 | 1.013 | 0.15 | 100 | 29 | 28 | 59 | 13 | 72 | 20.88
152 | Ba | 33 | La | 67 | [19 empty] | Precipitation | 1073 | 0.148 | 0.08 | 1.85 | 1.013 | 0.72 |  | 39.1 |  |  |  | 35 | 13.685
152 | Ba | 33 | La | 67 | [19 empty] | Pyrolysis | 1073 | 0.148 | 0.08 | 1.85 | 1.013 | 0.72 |  | 38.3 |  |  |  | 42.5 | 16.2775
152 | Ba | 10 | La | 90 | [19 empty] | Therm.decomp. | 1073 | 0.148 | 0.08 | 1.85 | 1.013 | 0.72 |  | 36.9 |  |  |  | 32 | 11.808
152 | La | 100 | [21 empty] | Therm.decomp. | 1073 | 0.148 | 0.08 | 1.85 | 1.013 | 0.72 |  | 37.6 |  |  |  | 24.8 | 9.3248
152 | Ba | 8 | Ca | 92 | [19 empty] | Therm.decomp. | 1073 | 0.148 | 0.08 | 1.85 | 1.013 | 0.72 |  | 38.8 |  |  |  | 36.4 | 14.1232
153 | Li | 33.3 | Mg | 33.3 | Nd | 33.4 | [17 empty] | n.a. | 1003 | 0.6 | 0.4 | 1.5 | 1.013 | 0.78 |  | 62 |  | 33 | 18 | 51 | 31.62
154 | Mn | 25 | Ti | 25 | Li | 50 | [10 empty] | S | [6 empty] | n.a. | 1073 | 0.417 | 0.167 | 2.497006 | 1.013 | 3.6 |  | 37 |  |  |  | 82 | 30.34
155 | Li | 27.7 | Mn | 72.3 | [12 empty] | B | [6 empty] | n.a. | 1023 | 0.625 | 0.375 | 1.666667 | 1.013 | 1.2 |  | 42 |  |  |  | 80 | 33.6
156 | Zr | 100 | [21 empty] | n.a. | 1093 | 0.4 | 0.1 | 4 | 1 | 0.0065 |  | 18 |  | 23 | 20 | 43 | 7.74
156 | Ca | 50 | Zr | 50 | [19 empty] | n.a. | 973 | 0.4 | 0.1 | 4 | 1 | 0.0065 |  | 20 |  | 30 | 32 | 62 | 12.4
156 | Sr | 50 | Zr | 50 | [19 empty] | n.a. | 1013 | 0.4 | 0.1 | 4 | 1.013 | 0.0065 |  | 21 |  | 34 | 34 | 68 | 14.28
156 | Ba | 50 | Zr | 50 | [19 empty] | n.a. | 1093 | 0.4 | 0.1 | 4 | 1.013 | 0.0065 |  | 20 |  | 33 | 33 | 66 | 13.2
156 | Zr | 45 | Mg | 5 | Ca | 50 | [17 empty] | n.a. | 893 | 0.4 | 0.1 | 4 | 1.013 | 0.0065 |  | 19 |  | 29 | 33 | 62 | 11.78
156 | Zr | 45 | Mg | 5 | Sr | 50 | [17 empty] | n.a. | 973 | 0.4 | 0.1 | 4 | 1.013 | 0.0065 |  | 23 |  | 33 | 35 | 68 | 15.64
156 | Zr | 45 | Mg | 5 | Ba | 50 | [17 empty] | n.a. | 1073 | 0.4 | 0.1 | 4 | 1.013 | 0.0065 |  | 22 |  | 33 | 32 | 65 | 14.3
156 | Na | 25 | La | 25 | Zr | 50 | [17 empty] | n.a. | 993 | 0.4 | 0.1 | 4 | 1.013 | 0.0065 |  | 21 |  | 33 | 28 | 61 | 12.81
156 | K | 25 | La | 25 | Zr | 50 | [17 empty] | n.a. | 953 | 0.4 | 0.1 | 4 | 1.013 | 0.0065 |  | 22 |  | 31 | 30 | 61 | 13.42
156 | Rb | 25 | La | 25 | Zr | 50 | [17 empty] | n.a. | 953 | 0.4 | 0.1 | 4 | 1.013 | 0.0065 |  | 23 |  | 27 | 31 | 58 | 13.34
157 | K | 12.8 | Mn | 87.2 | [19 empty] | Impregnation | 1023 | 0.507 | 0.025 | 20.28 | 1.013 | 0.1 |  | 2.5 | 4 | 11 | 85 | 96.1 | 2.4025
158 | Mo | 25 | Na | 75 | [19 empty] | n.a. | 1002 | 0.538 | 0.475 | 1.132632 | 1.013 | 3.75 | 90 | 60 |  |  |  | 12 | 7.2
159 | Mg | 47.8 | Li | 52.2 | [19 empty] | n.a. | 1023 | 0.52 | 0.118 | 4.40678 | 1.013 |  | 99.6 | 17.2 | 59 | 5 | 36 | 41 | 7.052
160 | La | 27 | Ca | 73 | [19 empty] | Therm.decomp. | 1013 | 0.93 | 0.07 | 13.28571 | 1 | 0.02 | 95 | 11.8 |  |  |  | 76 | 8.968
161 | Na | 16.7 | Ca | 83.3 | [19 empty] | n.a. | 1101 | 0.4 | 0.2 | 2 | 1.013 | 0.31 |  | 40 | 55 | 10 | 33 | 43 | 17.2
162 | Fe | 100 | [14 empty] | P | [6 empty] | n.a. | 848 | 2.7 | 1.35 | 2 | 1.013 | 0.125 |  | 15 |  |  |  | 43 | 6.45
163 | Na | 16.1 | Si | 16.1 | Mn | 67.8 | [10 empty] | Cl | [6 empty] | n.a. | 1048 | 0.288 | 0.037 | 7.783784 | 1.013 | 3.3 | 100 | 16 |  | 56 | 20 | 76 | 12.16
164 | Mg | 100 | [21 empty] | Impregnation | 1053 | 0.43 | 0.16 | 2.6875 | 1.013 | 0.035 |  | 9.4 |  |  |  | 25 | 2.35
164 | Sn | 0.2 | Mg | 99.8 | [19 empty] | Impregnation | 1053 | 0.43 | 0.16 | 2.6875 | 1.013 | 0.035 |  | 14 |  |  |  | 31 | 4.34
164 | Sn | 0.4 | Mg | 99.6 | [19 empty] | Impregnation | 1053 | 0.43 | 0.16 | 2.6875 | 1.013 | 0.035 |  | 20 |  |  |  | 40 | 8
164 | Sn | 0.8 | Mg | 99.2 | [19 empty] | Impregnation | 1053 | 0.43 | 0.16 | 2.6875 | 1.013 | 0.035 |  | 24 |  |  |  | 31 | 7.44
164 | Sn | 2.6 | Mg | 97.4 | [19 empty] | Impregnation | 1053 | 0.43 | 0.16 | 2.6875 | 1.013 | 0.035 |  | 22 |  |  |  | 26 | 5.72
164 | Sn | 100 | [21 empty] | Impregnation | 1053 | 0.43 | 0.16 | 2.6875 | 1.013 | 0.035 |  | 16.5 |  |  |  | 4 | 0.66
164 | Pb | 0.2 | Mg | 99.8 | [19 empty] | Impregnation | 1053 | 0.43 | 0.16 | 2.6875 | 1.013 | 0.035 |  | 12.8 |  |  |  | 42.6 | 5.4528
164 | Pb | 0.4 | Mg | 99.6 | [19 empty] | Impregnation | 1053 | 0.43 | 0.16 | 2.6875 | 1.013 | 0.035 |  | 13.1 |  |  |  | 51 | 6.681
164 | Pb | 0.8 | Mg | 99.2 | [19 empty] | Impregnation | 1053 | 0.43 | 0.16 | 2.6875 | 1.013 | 0.035 |  | 13.9 |  |  |  | 46 | 6.394
164 | Pb | 2.6 | Mg | 97.4 | [19 empty] | Impregnation | 1053 | 0.43 | 0.16 | 2.6875 | 1.013 | 0.035 |  | 10.8 |  |  |  | 38 | 4.104
164 | Pb | 4.4 | Mg | 95.6 | [19 empty] | Impregnation | 1053 | 0.43 | 0.16 | 2.6875 | 1.013 | 0.035 |  | 10.4 |  |  |  | 20 | 2.08
164 | Pb | 7.3 | Mg | 92.7 | [19 empty] | Impregnation | 1053 | 0.43 | 0.16 | 2.6875 | 1.013 | 0.035 |  | 10.5 |  |  |  | 20 | 2.1
165 | Li | 0.2 | Mg | 99.6 | [8 empty] | C | 0.2 | [9 empty] | Impregnation | 973 | 0.75 | 0.25 | 3 | 1.013 | 0.05 | 94.2 | 29.8 |  | 17.3 | 41.5 | 58.8 | 17.5224
165 | Li | 2 | Mg | 96 | [8 empty] | C | 2 | [9 empty] | Impregnation | 973 | 0.75 | 0.25 | 3 | 1.013 | 0.05 | 63.9 | 22.1 |  | 24.7 | 38.1 | 62.8 | 13.8788
165 | Li | 5 | Mg | 90 | [8 empty] | C | 5 | [9 empty] | Impregnation | 973 | 0.75 | 0.25 | 3 | 1.013 | 0.05 | 27.8 | 11.8 |  | 16.2 | 36.8 | 53 | 6.254
165 | Mg | 100 | [21 empty] | Therm.decomp. | 973 | 0.75 | 0.25 | 3 | 1.013 | 0.05 | 100 | 21.9 |  | 11.1 | 13.7 | 24.8 | 5.4312
166 | Ni | 50 | Ti | 50 | [19 empty] | Impregnation | 1073 | 0.267 | 0.13 | 2.053846 | 1.013 | 0.4 |  | 4.9 |  |  |  | 59.5 | 2.9155
166 | Na | 1.6 | Ni | 49.2 | Ti | 49.2 | [17 empty] | Impregnation | 1073 | 0.267 | 0.13 | 2.053846 | 1.013 | 0.4 |  | 22 |  |  |  | 38 | 8.36
166 | Na | 1.6 | Ni | 49.2 | Ti | 49.2 | [17 empty] | Impregnation | 1123 | 0.267 | 0.13 | 2.053846 | 1.013 | 0.4 |  | 39 |  |  |  | 41.3 | 16.107
166 | Na | 22 | Ni | 39 | Ti | 39 | [17 empty] | Impregnation | 1023 | 0.32 | 0.08 | 4 | 1.013 | 0.4 |  | 12.7 |  |  |  | 60.1 | 7.6327
166 | Na | 22 | Ni | 39 | Ti | 39 | [17 empty] | Impregnation | 1073 | 0.32 | 0.08 | 4 | 1.013 | 0.4 |  | 22.1 |  |  |  | 61.5 | 13.5915
166 | Li | 0.5 | Ni | 49.5 | Ti | 50 | [17 empty] | Impregnation | 1073 | 0.267 | 0.13 | 2.053846 | 1.013 | 0.4 |  | 20.1 |  |  |  | 49.1 | 9.8691
166 | Li | 0.5 | Ni | 49.5 | Ti | 50 | [17 empty] | Impregnation | 1123 | 0.267 | 0.13 | 2.053846 | 1.013 | 0.4 |  | 35.5 |  |  |  | 47 | 16.685
166 | Li | 9 | Ni | 41 | Ti | 50 | [17 empty] | Impregnation | 1023 | 0.32 | 0.08 | 4 | 1.013 | 0.4 |  | 18.9 |  |  |  | 69.7 | 13.1733
166 | Li | 9 | Ni | 41 | Ti | 50 | [17 empty] | Impregnation | 1073 | 0.267 | 0.13 | 2.053846 | 1.013 | 0.4 |  | 38.2 |  |  |  | 46.6 | 17.8012
167 | Na | 4 | La | 92 | [8 empty] | C | 4 | [9 empty] | Impregnation | 1048 | 0.5 | 0.091 | 5.494505 | 1.013 | 0.38 | 73 | 21.8 |  |  |  | 56.8 | 12.3824
167 | Na | 4 | Ce | 92 | [8 empty] | C | 4 | [9 empty] | Impregnation | 1048 | 0.5 | 0.091 | 5.494505 | 1.013 | 0.38 | 81 | 21.7 |  |  |  | 52.7 | 11.4359
167 | Na | 4 | Yb | 92 | [8 empty] | C | 4 | [9 empty] | Impregnation | 1048 | 0.5 | 0.091 | 5.494505 | 1.013 | 0.38 | 81 | 21.9 |  |  |  | 52.3 | 11.4537
167 | Na | 66.7 | [10 empty] | C | 33.3 | [9 empty] | Therm.decomp. | 1048 | 0.5 | 0.091 | 5.494505 | 1.013 | 0.38 | 10 | 5.3 |  |  |  | 47.8 | 2.5334
167 | La | 100 | [21 empty] | Therm.decomp. | 1048 | 0.5 | 0.091 | 5.494505 | 1.013 | 0.38 | 99 | 25.1 |  |  |  | 46.2 | 11.5962
167 | Ce | 100 | [21 empty] | Therm.decomp. | 1048 | 0.5 | 0.091 | 5.494505 | 1.013 | 0.38 | 100 | 13.7 |  |  |  | 1.2 | 0.1644
167 | Yb | 100 | [21 empty] | Therm.decomp. | 1048 | 0.5 | 0.091 | 5.494505 | 1.013 | 0.38 | 83 | 20.1 |  |  |  | 40.3 | 8.1003
168 | Na | 30.7 | Zr | 69.3 | [19 empty] | Impregnation | 1023 | 0.875 | 0.125 | 7 | 1.013 | 4.2 |  | 16 |  |  |  | 43.5 | 6.96
168 | K | 22.5 | Zr | 77.5 | [19 empty] | Impregnation | 1023 | 0.875 | 0.125 | 7 | 1.013 | 4.2 |  | 16 |  |  |  | 37.3 | 5.968
168 | Li | 47.6 | Zr | 52.4 | [19 empty] | Impregnation | 1023 | 0.875 | 0.125 | 7 | 1.013 | 4.2 |  | 15 |  |  |  | 28.2 | 4.23
168 | Zr | 100 | [21 empty] | Therm.decomp. | 1023 | 0.875 | 0.125 | 7 | 1.013 | 4.2 |  | 11 |  |  |  | 5 | 0.55
169 | Mn | 11 | Na | 20.5 | Si | 68.5 | [10 empty] | Cl | [6 empty] | n.a. | 1023 | 0.667 | 0.333 | 2.003003 | 1.013 | 3.3 | 100 | 52 | 43 | 44 | 5 | 49 | 25.48
170 | Li | 6.3 | Mg | 93.7 | [19 empty] | n.a. | 1057 | 0.593 | 0.085 | 6.976471 | 1.013 | 0.72 |  | 17 |  |  |  | 74 | 12.58
171 | Pb | 50 | [15 empty] | Si | 50 |  |  |  |  | n.a. | 1104 | 0.83 | 0.036 | 23.05556 | 1.013 | 2.12 | 99 | 9 | 12 | 34 | 42 | 76 | 6.84
172 | Li | 12.5 | Ti | 87.5 | [12 empty] | Cl | [6 empty] | n.a. | 1033 | 0.051 | 0.02 | 2.55 | 1.013 | 0.65 |  | 34 |  | 59 | 0 | 59 | 20.06
172 | Li | 20 | Mn | 80 | [12 empty] | Cl | [6 empty] | n.a. | 1033 | 0.051 | 0.02 | 2.55 | 1.013 | 0.65 |  | 41 |  | 68 | 0 | 68 | 27.88
173 | Ca | 1.3 | [14 empty] | Cl | Al | 98.7 |  |  |  |  | n.a. | 973 | 0.1 | 0.05 | 2 | 1.013 | 3.1 |  | 52 | 48 | 48 | 3 | 51 | 26.52
173 | Sr | 1.3 | [14 empty] | Cl | Al | 98.7 |  |  |  |  | n.a. | 1023 | 0.1 | 0.05 | 2 | 1.013 | 4.6 |  | 49 | 56 | 42 | 2 | 44 | 21.56
173 | Ba | 1.3 | [14 empty] | Cl | Al | 98.7 |  |  |  |  | n.a. | 1023 | 0.1 | 0.05 | 2 | 1.013 | 4.6 |  | 49 | 56 | 41 | 3 | 44 | 21.56
174 | Na | 45.8 | Ag | 40.3 | Cu | 13.9 | [10 empty] | Cl | [6 empty] | n.a. | 1023 | 0.32 | 0.08 | 4 | 1.013 | 0.5 |  | 24 |  | 60 | 5 | 65 | 15.6
174 | Na | 53.2 | Ag | 46.8 | [12 empty] | Cl | [6 empty] | n.a. | 1023 | 0.32 | 0.08 | 4 | 1.013 | 0.5 |  | 21 |  | 53 | 7 | 60 | 12.6
174 | Mn | 68.8 | Ag | 31.2 | [12 empty] | Cl | [6 empty] | n.a. | 1023 | 0.32 | 0.08 | 4 | 1.013 | 0.5 |  | 13 |  | 49 | 14 | 63 | 8.19
175 | Li | 33.3 | Ni | 33.3 | Mg | 33.4 | [17 empty] | n.a. | 953 | 0.338 | 0.169 | 2 | 1.013 | 0.12 |  | 36.1 |  |  |  | 59 | 21.299
175 | Na | 33.3 | La | 33.3 | Mg | 33.4 | [17 empty] | n.a. | 953 | 0.338 | 0.169 | 2 | 1.013 | 0.12 |  | 34.2 |  |  |  | 51.1 | 17.4762
176 | Co | 0.6 | Sr | 2.1 | [12 empty] | Cl | Al | 97.3 |  |  |  |  | n.a. | 923 | 0.128 | 0.058 | 2.206897 | 1.013 | 2.4 |  | 33 |  |  |  | 68.3 | 22.539
177 | Si | 50 | [10 empty] | C | 50 | [9 empty] | n.a. | 1023 | 0.67 | 0.33 | 2.030303 | 1.013 | 3 | 16.4 | 5.1 |  | 2.8 | 17 | 19.8 | 1.0098
177 | Na | 5 | Mn | 18 | [8 empty] | Cl | 5 |  |  |  | Si | 72 |  |  |  |  | Sol-gel | 1023 | 0.67 | 0.33 | 2.030303 | 1.013 | 3 | 46.5 | 19.3 |  |  |  | 40.8 | 7.8744
177 | Na | 5 | Mn | 18 | [8 empty] | Cl | 5 |  |  | Cl | Si | 72 |  |  |  |  | Sol-gel | 1023 | 0.67 | 0.33 | 2.030303 | 1.013 | 3 | 100 | 48.2 |  |  |  | 50.4 | 24.2928
177 | Na | 5 | Mn | 18 | Fe | 3 | [6 empty] | Cl | 5 |  |  |  | Si | 69 |  |  |  |  | Sol-gel | 1023 | 0.67 | 0.33 | 2.030303 | 1.013 | 3 | 100 | 49 |  | 42.4 | 4.1 | 46.5 | 22.785
178 | Sr | 2 | [10 empty] | Cl | 4 |  |  |  | Al | 94 |  |  |  |  | Impregnation | 923 | 0.087 | 0.04 | 2.175 | 1.013 | 2.4 |  | 7.5 |  |  |  | 61 | 4.575
178 | Co | 1 | Sr | 4 | [8 empty] | Cl | 8 |  |  |  | Al | 87 |  |  |  |  | Impregnation | 923 | 0.087 | 0.04 | 2.175 | 1.013 | 2.4 |  | 33 |  |  |  | 65 | 21.45
178 | Ni | 1 | Sr | 4 | [8 empty] | Cl | 8 |  |  |  | Al | 87 |  |  |  |  | Impregnation | 923 | 0.087 | 0.04 | 2.175 | 1.013 | 2.16 |  | 22 |  |  |  | 70 | 15.4
178 | Fe | 1 | Sr | 4 | [8 empty] | Cl | 8 |  |  |  | Al | 87 |  |  |  |  | Impregnation | 923 | 0.087 | 0.04 | 2.175 | 1.013 | 2.27 |  | 6.9 |  |  |  | 16 | 1.104
178 | Cu | 1 | Sr | 4 | [8 empty] | Cl | 8 |  |  |  | Al | 87 |  |  |  |  | Impregnation | 923 | 0.087 | 0.04 | 2.175 | 1.013 | 2.47 |  | 21 |  |  |  | 4.7 | 0.987
178 | Co | 1 | [15 empty] | Al | 99 |  |  |  |  | Impregnation | 923 | 0.095 | 0.05 | 1.9 | 1.013 | 6.1 |  | 19 |  |  |  | 3 | 0.57
178 | Co | 1 | Ba | 4 | [8 empty] | Cl | 8 |  |  |  | Al | 87 |  |  |  |  | Impregnation | 923 | 0.087 | 0.04 | 2.175 | 1.013 | 4.8 |  | 24 |  |  |  | 32 | 7.68
178 | Co | 1 | Sr | 4 | [8 empty] | C | 8 |  |  |  | Al | 87 |  |  |  |  | Impregnation | 923 | 0.087 | 0.04 | 2.175 | 1.013 | 4.8 |  | 20 |  |  |  | 3.4 | 0.68
178 | Rh | 1 | Sr | 8 | [8 empty] | Cl | 16 |  |  |  | Al | 75 |  |  |  |  | Impregnation | 1023 | 0.087 | 0.04 | 2.175 | 1.013 | 4.56 |  | 36 |  |  |  | 51 | 18.36
178 | Pd | 1 | Sr | 8 | [8 empty] | Cl | 16 |  |  |  | Al | 75 |  |  |  |  | Impregnation | 943 | 0.095 | 0.05 | 1.9 | 1.013 | 4.56 |  | 18 |  |  |  | 30 | 5.4
178 | Co | 1 | Sr | 4 | [8 empty] | C | 8 |  |  | Cl | Al | 87 |  |  |  |  | Impregnation | 973 | 0.087 | 0.04 | 2.175 | 1.013 | 4 |  | 23 |  |  |  | 54 | 12.42
178 | Sr | 2 | [10 empty] | Cl | 4 |  |  | Cl | Al | 94 |  |  |  |  | Impregnation | 923 | 0.087 | 0.04 | 2.175 | 1.013 | 6 |  | 8.9 |  |  |  | 67 | 5.963
178 | Co | 1 | Sr | 4 | [8 empty] | Cl | 8 |  |  | Cl | Al | 87 |  |  |  |  | Impregnation | 923 | 0.087 | 0.04 | 2.175 | 1.013 | 4.7 |  | 26 |  |  |  | 55 | 14.3
179 | Fe | 50 | [10 empty] | P | 50 | [9 empty] | Therm.decomp. | 998 | 0.75 | 0.25 | 3 | 1.013 | 6.8 |  | 8.5 |  |  |  | 35 | 2.975
180 | Dy | 1 | Li | 19.8 | Mg | 79.2 | [17 empty] | Therm.decomp. | 893 | 0.287 | 0.104 | 2.759615 | 1.013 | 10 |  | 29.4 | 49 | 12 | 39 | 50.7 | 14.9058
181 | Y | 8 | Zr | 92 | [19 empty] | Therm.decomp. | 1173 | 0.0094 | 0.009 | 1.044444 | 1.013 | 182.5 | 90 | 54.3 |  |  |  | 21.6 | 11.7288
182 | Li | 17.6 | Pr | 82.4 | [19 empty] | Therm.decomp. | 1023 | 0.81 | 0.132 | 6.136364 | 1.013 | 0.112 | 95 | 16 |  |  |  | 65 | 10.4
183 | Mn | 15 | Na | 3.4 | [13 empty] | Si | 81.6 |  |  |  |  | Impregnation | 1073 | 0.217 | 0.043 | 5.046512 | 1 | 6.429 |  | 11.9 | 30 |  |  | 70 | 8.33
183 | Pb | 10 | Na | 1.7 | [13 empty] | Si | 88.3 |  |  |  |  | Impregnation | 1073 | 0.217 | 0.043 | 5.046512 | 1.013 | 6.429 |  | 11 | 20 |  |  | 80 | 8.8
183 | Pb | 10 | Na | 1.7 | [8 empty] | Cl | 1.7 |  |  |  | Si | 86.6 |  |  |  |  | Impregnation | 1023 | 0.217 | 0.043 | 5.046512 | 1.013 | 6.429 |  | 9.7 | 13 |  |  | 87 | 8.439
184 | Ca | 30 | Ce | 70 | [19 empty] | Precipitation | 1013 | 0.84 | 0.16 | 5.25 | 1.013 | 0.36 | 95 | 14.8 | 79 |  |  | 20.9 | 3.0932
185 | La | 85 | Ba | 15 | [19 empty] | n.a. | 1023 | 0.4 | 0.2 | 2 | 1.013 | 0.18 |  | 42 |  |  |  | 43 | 18.06
186 | Sm | 100 | [14 empty] | Cl | [6 empty] | n.a. | 1023 | 0.299 | 0.149 | 2.006711 | 1.013 | 0.1 |  | 44 |  | 36 | 3 | 39 | 17.16
187 | Li | 75 | [10 empty] | P | 25 | [9 empty] | Precipitation | 1048 | 0.267 | 0.033 | 8.090909 | 1.013 | 1.2 |  | 6 | 22 | 19 | 55 | 74 | 4.44
188 | Na | 18.6 | Ca | 1.3 | [13 empty] | Mg | 26.7 | Al | 53.4 |  |  | Impregnation | 1073 | 0.507 | 0.106 | 4.783019 | 1.013 | 0.61 | 78.3 | 20 | 40 |  |  | 58 | 11.6
189 | Sm | 70.6 | [10 empty] | Cl | 29.4 | [9 empty] | Therm.decomp. | 993 | 0.2 | 0.1 | 2 | 1.013 | 1.2 | 91 | 34.5 |  |  |  | 24.8 | 8.556
190 | Y | 20 | La | 80 | [19 empty] | Precipitation | 1023 | 0.135 | 0.067 | 2.014925 | 1.013 | 0.8 | 99 | 25.4 | 84 | 7 | 9 | 15.7 | 3.9878
191 | Li | 23.7 | Pb | 4.1 | Ca | 72.2 | [17 empty] | Precipitation | 973 | 0.131 | 0.066 | 1.984848 | 1.013 | 3.6 | 42 | 37 |  |  |  | 22.7 | 8.399
192 | Sr | 9.1 | Y | 90.9 | [19 empty] | Impregnation | 1059 | 0.921 | 0.0921 | 10 | 1.013 | 0.016 | 94.5 | 14.6 | 26 |  |  | 74.9 | 10.9354
192 | Sr | 100 | [21 empty] | n.a. | 1141 | 0.909 | 0.091 | 9.989011 | 1.013 | 0.018 | 88 | 13 | 30 | 46 | 24 | 70 | 9.1
192 | Ba | 100 | [21 empty] | n.a. | 1129 | 0.909 | 0.091 | 9.989011 | 1 | 0.018 | 68 | 11 | 27 | 45 | 29 | 74 | 8.14
192 | Y | 100 | [21 empty] | n.a. | 1080 | 0.909 | 0.091 | 9.989011 | 1 | 0.018 | 87 | 13 | 32 | 41 | 26 | 67 | 8.71
192 | La | 100 | [21 empty] | n.a. | 1032 | 0.909 | 0.091 | 9.989011 | 1.013 | 0.018 | 100 | 14 | 30 | 30 | 40 | 70 | 9.8
192 | Ca | 33.3 | Y | 66.7 | [19 empty] | n.a. | 1099 | 0.909 | 0.091 | 9.989011 | 1.013 | 0.018 | 75 | 11 | 31 | 42 | 27 | 69 | 7.59
192 | Sr | 33.3 | Y | 66.7 | [19 empty] | n.a. | 1051 | 0.909 | 0.091 | 9.989011 | 1.01 | 0.018 | 92 | 15 | 23 | 41 | 36 | 77 | 11.55
192 | Ba | 33.3 | Y | 66.7 | [19 empty] | n.a. | 1045 | 0.909 | 0.091 | 9.989011 | 1.013 | 0.018 | 94 | 15 | 24 | 39 | 38 | 77 | 11.55
192 | Sr | 33.3 | Th | 66.7 | [19 empty] | n.a. | 1080 | 0.909 | 0.091 | 9.989011 | 1.013 | 0.018 | 74 | 12 | 25 | 37 | 38 | 75 | 9
192 | Sr | 33.3 | La | 66.7 | [19 empty] | n.a. | 1032 | 0.909 | 0.091 | 9.989011 | 1.013 | 0.018 | 100 | 15 | 22 | 34 | 44 | 78 | 11.7
192 | Sr | 33.3 | Y | 66.7 | [19 empty] | Therm.decomp. | 1051 | 0.921 | 0.0921 | 10 | 1.013 | 0.016 | 92 | 14.7 | 23 |  |  | 77.4 | 11.3778
192 | Ba | 33.3 | Y | 66.7 | [19 empty] | Therm.decomp. | 1045 | 0.921 | 0.0921 | 10 | 1.013 | 0.016 | 94.3 | 14.7 | 23 |  |  | 76.7 | 11.2749
193 | Li | 9.1 | Mg | 90.9 | [19 empty] | n.a. | 1023 | 0.889 | 0.111 | 8.009009 | 1.013 | 0.175 |  | 20 |  |  |  | 79 | 15.8
194 | Pr | 33.3 | Na | 66.7 | [19 empty] | n.a. | 1073 | 0.4 | 0.1 | 4 | 1.013 | 0.13 |  | 29 |  | 36 | 31 | 67 | 19.43
195 | Co | 1.3 | Li | 32.9 | Mg | 65.8 | [17 empty] | n.a. | 973 | 0.669 | 0.07 | 9.557143 | 1.013 | 0.23 |  | 7.5 |  |  |  | 79 | 5.925
196 | Ba | 16.7 | Li | 16.7 | Fe | 16.6 | La | 50 | [15 empty] | n.a. | 1093 | 0.675 | 0.338 | 1.997041 | 1.013 |  | 89.7 | 38.7 |  | 41 | 17 | 57.5 | 22.2525
197 | La | 100 | [21 empty] | Therm.decomp. | 1073 | 0.808 | 0.186 | 4.344086 | 1.013 | 0.03 | 62 | 12 | 36 |  |  | 64 | 7.68
198 | Li | 18.8 | Mg | 62.4 | [8 empty] | Cl | 18.8 | [9 empty] | Sol-gel | 913 | 0.096 | 0.051 | 1.882353 | 1.013 | 7.2 | 90 | 37 | 43 | 45 | 8 | 52.9 | 19.573
199 | Sr | 100 | [21 empty] | Therm.decomp. | 1073 | 0.028 | 0.014 | 2 | 1.013 | 2.172 | 95 | 32 | 3 |  |  | 31.3 | 10.016
200 | Zn | 0.1 | Li | 27 | Mg | 72.9 | [17 empty] | n.a. | 1078 | 0.276 | 0.132 | 2.090909 | 1.013 | 0.48 | 58 | 27 | 44 | 26 | 30 | 56 | 15.12
200 | Li | 27 | Mg | 73 | [19 empty] | n.a. | 1073 | 0.276 | 0.132 | 2.090909 | 1 | 0.48 | 49 | 27 | 36 | 34 | 30 | 64 | 17.28
200 | Mn | 0.1 | Li | 27 | Mg | 72.9 | [17 empty] | n.a. | 1078 | 0.276 | 0.131 | 2.10687 | 1.013 | 0.48 | 95 | 39 | 47 | 31 | 22 | 53 | 20.67
201 | Na | 40 | Sm | 40 | [8 empty] | P | 20 | [9 empty] | Therm.decomp. | 1101 | 0.101 | 0.051 | 1.980392 | 1.013 | 0.3 | 90 | 44.4 |  | 36 | 15 | 50.6 | 22.4664
202 | Bi | 16.7 | Mg | 83.3 | [19 empty] | n.a. | 1073 | 0.2 | 0.04 | 5 | 1.013 | 1.2 | 90 | 20 | 37 | 25 | 37 | 62 | 12.4
203 | Li | 28.6 | Mg | 71.4 | [19 empty] | n.a. | 1073 | 0.2 | 0.1 | 2 | 1.013 | 0.65 |  | 24 |  |  |  | 75 | 18
204 | Al | 100 | [21 empty] | n.a. | 1163 | 0.85 | 0.163 | 5.214724 | 1.013 | 1.165 |  | 24 |  |  |  | 37.5 | 9
205 | Ti | 37.5 | Mg | 12.5 | Ba | 50 | [17 empty] | n.a. | 1141 | 0.172 | 0.034 | 5.058824 | 1.013 | 0.012 | 90 | 21 | 40 | 21 | 37 | 58 | 12.18
206 | K | 28.6 | La | 28.6 | Ti | 42.8 | [17 empty] | n.a. | 1073 | 0.299 | 0.149 | 2.006711 | 1.013 | 1.2 |  | 39 |  |  |  | 42 | 16.38
207 | Ba | 2 | Ti | 98 | [12 empty] | Cl | [6 empty] | n.a. | 1023 | 0.1 | 0.053 | 1.886792 | 1.013 | 4.1 |  | 38 | 52 | 44 | 4 | 48 | 18.24
207 | Sr | 33.3 | Al | 66.7 | [12 empty] | Cl | [6 empty] | n.a. | 923 | 0.095 | 0.043 | 2.209302 | 1.013 | 2.4 |  | 7 |  | 23 | 38 | 61 | 4.27
207 | Co | 8.3 | Al | 16.7 | Sr | 75 | [10 empty] | Cl | [6 empty] | n.a. | 923 | 0.095 | 0.043 | 2.209302 | 1.013 | 2.4 |  | 24 |  | 46 | 20 | 66 | 15.84
207 | Ni | 8.3 | Al | 16.7 | Sr | 75 | [10 empty] | Cl | [6 empty] | n.a. | 923 | 0.095 | 0.043 | 2.209302 | 1.013 | 2.2 |  | 19 |  | 45 | 25 | 70 | 13.3
208 | Rh | 5 | Al | 10 | Sr | 85 | [10 empty] | Cl | [6 empty] | n.a. | 923 | 0.095 | 0.045 | 2.111111 | 0.106 | 4.6 |  | 34 |  | 38 | 9 | 47 | 15.98
208 | Ba | 2 | Ti | 98 | [12 empty] | Cl | [6 empty] | n.a. | 1023 | 0.1 | 0.05 | 2 | 1.013 | 1.3 |  | 31 | 36 | 53 | 10 | 63 | 19.53
208 | Ba | 1.3 | [14 empty] | Cl | Al | 98.7 |  |  |  |  | n.a. | 1023 | 0.1 | 0.05 | 2 | 1.013 | 1.6 |  | 28 |  | 54 | 12 | 66 | 18.48
208 | Ba | 3 | Zr | 97 | [12 empty] | Cl | [6 empty] | n.a. | 1048 | 0.1 | 0.05 | 2 | 1.013 | 1.8 |  | 42 | 59 | 30 | 11 | 41 | 17.22
208 | Ba | 1.3 | [14 empty] | Cl | Al | 98.7 |  |  |  |  | n.a. | 1033 | 0.1 | 0.05 | 2 | 1.013 | 1.7 |  | 40 | 48 | 36 | 16 | 52 | 20.8
208 | Ba | 0.3 | [14 empty] | Cl | Al | 99.7 |  |  |  |  | n.a. | 1023 | 0.1 | 0.05 | 2 | 1.013 | 3.157 |  | 28 | 45 | 47 | 7 | 54 | 15.12
208 | Sr | 3.5 | [14 empty] | Cl | Al | 96.5 |  |  |  |  | n.a. | 1023 | 0.1 | 0.05 | 2 | 1.013 | 3 |  | 21 | 35 | 41 | 24 | 65 | 13.65
208 | Sr | 2.6 | [14 empty] | Cl | Al | 97.4 |  |  |  |  | n.a. | 1023 | 0.1 | 0.05 | 2 | 1.013 | 1.5 |  | 32 | 44 | 37 | 19 | 56 | 17.92
208 | Ba | 2.3 | Ga | 97.7 | [12 empty] | Cl | [6 empty] | n.a. | 1023 | 0.1 | 0.05 | 2 | 1.013 | 4 |  | 43 | 50 | 43 | 43 | 86 | 36.98
209 | Al | 16.6 | Li | 41.7 | Mg | 41.7 | [17 empty] | n.a. | 1007 | 0.817 | 0.039 | 20.94872 | 1.013 | 0.35 | 99 | 9 | 18 | 28 | 51 | 79 | 7.11
210 | Ni | 6.7 | Al | 26.7 | Li | 33.3 | Mg | 33.3 | [15 empty] | n.a. | 1033 | 0.7 | 0.064 | 10.9375 | 1.013 | 0.064 | 99 | 14 | 21 | 25 | 47 | 72 | 10.08
210 | Si | 13 | Li | 43.5 | Mg | 43.5 | [17 empty] | n.a. | 1067 | 0.7 | 0.064 | 10.9375 | 1 | 0.24 | 100 | 15 | 19 | 38 | 33 | 71 | 10.65
210 | Al | 13 | Li | 43.5 | Ca | 43.5 | [17 empty] | n.a. | 963 | 0.7 | 0.064 | 10.9375 | 1.013 | 0.37 | 62 | 6 | 5 | 28 | 62 | 90 | 5.4
212 | Li | 24.2 | Mg | 75.8 | [19 empty] | n.a. | 923 | 0.091 | 0.043 | 2.116279 | 1.013 | 5.2 |  | 32 |  | 48 | 7 | 55 | 17.6
212 | Al | 10.8 | Li | 21.6 | Mg | 67.6 | [17 empty] | n.a. | 923 | 0.087 | 0.04 | 2.175 | 1.013 | 5.2 |  | 35 |  | 46 | 6 | 52 | 18.2
213 | Na | 4.3 | Sr | 95.7 | [19 empty] | n.a. | 1023 | 0.95 | 0.05 | 19 | 1.013 | 0.07 | 55 | 7 | 10 | 66 | 22 | 88 | 6.16
214 | Pb | 7.7 | Mg | 92.3 | [19 empty] | n.a. | 1098 | 0.709 | 0.079 | 8.974684 | 1.013 | 0.09 |  | 16 |  |  |  | 75 | 12
215 | Ba | 50 | Co | 40 | Fe | 10 | [17 empty] | Sol-gel | 1073 | 0.67 | 0.33 | 2.030303 | 1.013 |  |  | 6.2 |  |  |  | 93.1 | 5.7722
215 | Sr | 50 | Co | 40 | Fe | 10 | [17 empty] | Sol-gel | 1023 | 0.67 | 0.33 | 2.030303 | 1.013 |  |  | 4.7 |  |  |  | 93.9 | 4.4133
215 | Ca | 50 | Co | 40 | Fe | 10 | [17 empty] | Sol-gel | 1023 | 0.67 | 0.33 | 2.030303 | 1.013 |  |  | 26.7 |  |  |  | 20.2 | 5.3934
215 | Co | 80 | Fe | 20 | [19 empty] | Sol-gel | 973 | 0.67 | 0.33 | 2.030303 | 1.013 |  |  | 5.5 |  |  |  | 0 | 0
215 | Ba | 50 | Co | 30 | Fe | 20 | [17 empty] | Sol-gel | 1023 | 0.67 | 0.33 | 2.030303 | 1.013 |  |  | 5.7 |  |  |  | 84.9 | 4.8393
215 | Sr | 50 | Co | 30 | Fe | 20 | [17 empty] | Sol-gel | 1023 | 0.67 | 0.33 | 2.030303 | 1.013 |  |  | 12.8 |  |  |  | 47 | 6.016
216 | Li | 40 | Mg | 40 | Nd | 20 | [17 empty] | Sol-gel | 1193 | 0.47 | 0.118 | 3.983051 | 1.013 | 0.108 |  | 28.1 |  | 32.4 | 27.4 | 59.8 | 16.8038
216 | Li | 57 | Mg | 29 | Nd | 14 | [17 empty] | Sol-gel | 1193 | 0.47 | 0.118 | 3.983051 | 1.013 | 0.108 |  | 27.1 |  | 29.8 | 29.7 | 59.5 | 16.1245
216 | Li | 14 | Mg | 57 | Nd | 29 | [17 empty] | Sol-gel | 1193 | 0.47 | 0.118 | 3.983051 | 1.013 | 0.108 |  | 26.9 |  | 26.4 | 28.9 | 55.3 | 14.8757
216 | Li | 3 | Mg | 65 | Nd | 32 | [17 empty] | Sol-gel | 1193 | 0.47 | 0.118 | 3.983051 | 1.013 | 0.108 |  | 25.8 |  | 25.6 | 27.8 | 53.4 | 13.7772
216 | Li | 0.8 | Mg | 66.1 | Nd | 33.1 | [17 empty] | Sol-gel | 1193 | 0.47 | 0.118 | 3.983051 | 1.013 | 0.108 |  | 23.6 |  | 21.5 | 25.8 | 47.3 | 11.1628
216 | Li | 40 | Mg | 40 | La | 20 | [17 empty] | Sol-gel | 1193 | 0.47 | 0.118 | 3.983051 | 1.013 | 0.108 |  | 27 |  | 28.9 | 25.9 | 54.8 | 14.796
216 | Mg | 67 | Nd | 33 | [19 empty] | Sol-gel | 1193 | 0.47 | 0.118 | 3.983051 | 1.013 | 0.108 |  | 23.6 |  | 19.5 | 25.4 | 44.9 | 10.5964
216 | Li | 40 | Mg | 40 | Nd | 20 | [17 empty] | Therm.decomp. | 1193 | 0.47 | 0.118 | 3.983051 | 1.013 | 0.108 |  | 26.9 |  | 29.2 | 29 | 58.2 | 15.6558
216 | Li | 0.8 | Mg | 66.1 | Nd | 33.1 | [17 empty] | Therm.decomp. | 1193 | 0.47 | 0.118 | 3.983051 | 1.013 | 0.108 |  | 22.4 |  | 18.6 | 23.7 | 42.3 | 9.4752
217 | La | 25 | Ca | 25 | Mn | 25 | Co | 25 | [15 empty] | Therm.decomp. | 973 | 0.9 | 0.2 | 4.5 | 1.013 | 6.8 |  | 2.18 |  |  |  | 5.9 | 0.12862
217 | Na | 20 | La | 15 | Ca | 15 | Mn | 15 |  |  |  |  | C | 20 |  |  |  | Co | 15 |  |  |  |  | Therm.decomp. | 1073 | 0.9 | 0.2 | 4.5 | 1.013 | 2 |  | 7.3 |  |  |  | 90.6 | 6.6138
217 | K | 20 | La | 15 | Ca | 15 | Mn | 15 |  |  |  |  | C | 20 |  |  |  | Co | 15 |  |  |  |  | Therm.decomp. | 1073 | 0.9 | 0.2 | 4.5 | 1.013 | 1.8 |  | 9.4 |  |  |  | 79.7 | 7.4918
217 | Li | 20 | La | 15 | Ca | 15 | Mn | 15 |  |  |  |  | C | 20 |  |  |  | Co | 15 |  |  |  |  | Therm.decomp. | 1023 | 0.9 | 0.2 | 4.5 | 1.013 | 1.8 |  | 3.5 |  |  |  | 95.8 | 3.353
217 | Rb | 20 | La | 15 | Ca | 15 | Mn | 15 |  |  |  |  | C | 20 |  |  |  | Co | 15 |  |  |  |  | Therm.decomp. | 1023 | 0.9 | 0.2 | 4.5 | 1.013 | 1.8 |  | 4.2 |  |  |  | 96.2 | 4.0404
217 | Cs | 20 | La | 15 | Ca | 15 | Mn | 15 |  |  |  |  | C | 20 |  |  |  | Co | 15 |  |  |  |  | Therm.decomp. | 973 | 0.9 | 0.2 | 4.5 | 1.013 | 1.8 |  | 1.8 |  |  |  | 78.5 | 1.413
217 | Mn | 44 | Na | 3 | [8 empty] | P | 3 |  |  |  | Si | 50 |  |  |  |  | Therm.decomp. | 1123 | 0.9 | 0.2 | 4.5 | 1.013 | 1.8 |  | 1.7 |  |  |  | 75 | 1.275
217 | Na | 20 | Pr | 60 | [8 empty] | C | 20 | [9 empty] | Therm.decomp. | 1023 | 0.9 | 0.2 | 4.5 | 1.013 | 1.8 |  | 19 |  |  |  | 79.7 | 15.143
218 | Li | 35 | Mg | 35 | [13 empty] | Al | 30 |  |  |  |  | Sol-gel | 944 | 0.6 | 0.4 | 1.5 | 1.013 | 22 | 99.4 | 41.7 |  | 16.2 | 11.3 | 27.5 | 11.4675
218 | Li | 15 | Mg | 15 | [13 empty] | Al | 70 |  |  |  |  | Sol-gel | 1069 | 0.95 | 0.05 | 19 | 1.013 | 2.9 | 99.5 | 6.6 |  | 24.7 | 30.2 | 54.9 | 3.6234
218 | Li | 42.5 | Mg | 42.5 | [13 empty] | Al | 15 |  |  |  |  | Sol-gel | 1069 | 0.95 | 0.05 | 19 | 1.013 | 2.9 | 99.1 | 8.8 |  | 26 | 52.9 | 78.9 | 6.9432
218 | K | 42.5 | B | 42.5 | [13 empty] | Al | 15 |  |  |  |  | Sol-gel | 1064 | 0.91 | 0.09 | 10.11111 | 1.013 | 2.2 | 99.1 | 11.3 |  | 30.1 | 29.1 | 59.2 | 6.6896
218 | Li | 29.2 | Ca | 58.4 | [13 empty] | Al | 12.4 |  |  |  |  | Sol-gel | 916 | 0.91 | 0.09 | 10.11111 | 1.013 | 2.2 | 46.2 | 5.8 |  | 12.6 | 70.3 | 82.9 | 4.8082
218 | Li | 42.5 | Mg | 42.5 | [13 empty] | Si | 15 |  |  |  |  | Sol-gel | 1097 | 0.91 | 0.09 | 10.11111 | 1.013 | 2.2 | 99 | 15 |  | 41.9 | 30.4 | 72.3 | 10.845
219 | Co | 9 | Li | 12 | Mg | 22 | [11 empty] | Al | 57 |  |  |  |  | Precipitation | 1073 | 0.91 | 0.09 | 10.11111 | 1.013 | 4.3 | 99.5 | 11.2 |  | 25.1 | 16 | 41.1 | 4.6032
219 | Ni | 9 | Li | 12 | Mg | 22 | [11 empty] | Al | 57 |  |  |  |  | Precipitation | 1073 | 0.91 | 0.09 | 10.11111 | 1.013 | 4.3 | 99.4 | 12.7 |  | 36.2 | 25 | 61.2 | 7.7724
220 | Na | 2 | Sr | 49 | [8 empty] | C | 49 | [9 empty] | Impregnation | 1023 | 0.95 | 0.05 | 19 | 1.013 | 0.02 |  | 0.8 |  |  |  | 80 | 0.64
220 | Sr | 50 | [10 empty] | C | 50 | [9 empty] | n.a. | 1023 | 0.95 | 0.05 | 19 | 1.013 | 0.02 |  | 0.6 |  |  |  | 52 | 0.312
221 | Na | 8.3 | Ca | 16.7 | Bi | 25 | [6 empty] | Cl | 50 | [9 empty] | Therm.decomp. | 1023 | 0.5 | 0.25 | 2 | 1.013 | 0.1 |  | 4.9 | 15 | 32 | 53 | 84.5 | 4.1405
222 | V | 3 | Ca | 97 | [19 empty] | Impregnation | 1073 | 0.292 | 0.029 | 10.06897 | 1.013 | 0.02 | 47.6 | 3.3 | 71.8 | 1.4 | 26.8 | 28.2 | 0.9306
222 | Ca | 100 | [21 empty] | n.a. | 1073 | 0.292 | 0.029 | 10.06897 | 1.013 | 0.02 | 44.8 | 3.2 | 62.9 | 2.4 | 34.6 | 37 | 1.184
222 | V | 2 | Al | 30 | Ca | 68 | [17 empty] | Sol-gel | 1073 | 0.292 | 0.029 | 10.06897 | 1.013 | 0.02 | 66.5 | 4.1 | 98 |  | 2 | 2 | 0.082
222 | V | 2 | Si | 30 | Ca | 68 | [17 empty] | Sol-gel | 1073 | 0.292 | 0.029 | 10.06897 | 1.013 | 0.02 | 45 | 2.7 | 94.4 |  | 5.6 | 5.6 | 0.1512
222 | V | 2 | Ti | 30 | Ca | 68 | [17 empty] | Sol-gel | 1073 | 0.292 | 0.029 | 10.06897 | 1.013 | 0.02 | 91.2 | 6.3 | 80.2 | 2.4 | 17.5 | 19.9 | 1.2537
222 | V | 2 | Zr | 30 | Ca | 68 | [17 empty] | Sol-gel | 1073 | 0.292 | 0.029 | 10.06897 | 1.013 | 0.02 | 100 | 6.4 | 86.9 | 0.6 | 12.6 | 13.2 | 0.8448
222 | V | 2 | Ti | 30 | Mg | 68 | [17 empty] | Sol-gel | 1073 | 0.292 | 0.029 | 10.06897 | 1.013 | 0.02 | 61.5 | 3.7 | 99.2 |  | 0.8 | 0.8 | 0.0296
222 | V | 2 | Zr | 30 | Mg | 68 | [17 empty] | Sol-gel | 1073 | 0.292 | 0.029 | 10.06897 | 1.013 | 0.02 | 81.3 | 5.4 | 78.4 |  | 21.6 | 21.6 | 1.1664
222 | Mg | 100 | [21 empty] | Therm.decomp. | 1073 | 0.292 | 0.029 | 10.06897 | 1.013 | 0.02 | 26.6 | 1.4 | 95.7 |  | 4.3 | 4.3 | 0.0602
223 | Mg | 100 | [21 empty] | n.a. | 1123 | 0.962 | 0.051 | 18.86275 | 1.013 | 0.05 | 71 | 5.3 |  |  |  | 70 | 3.71
223 | Ca | 100 | [21 empty] | n.a. | 1123 | 0.962 | 0.051 | 18.86275 | 1.013 | 0.05 | 87 | 7.8 |  |  |  | 75 | 5.85
223 | Sr | 100 | [21 empty] | n.a. | 1123 | 0.962 | 0.051 | 18.86275 | 1.013 | 0.05 | 92 | 9.5 |  |  |  | 79 | 7.505
223 | Ba | 100 | [21 empty] | n.a. | 1123 | 0.962 | 0.051 | 18.86275 | 1.013 | 0.05 | 76 | 7 |  |  |  | 84 | 5.88
223 | La | 100 | [21 empty] | Precipitation | 1123 | 0.912 | 0.101 | 9.029703 | 1.013 | 0.0017 | 82 | 13.1 |  |  |  | 70 | 9.17
223 | Ce | 100 | [21 empty] | Precipitation | 1123 | 0.912 | 0.101 | 9.029703 | 1.013 | 0.0017 | 1 | 0.3 |  |  |  | 61 | 0.183
223 | Pr | 100 | [21 empty] | Precipitation | 1123 | 0.912 | 0.101 | 9.029703 | 1.013 | 0.0017 | 99 | 9 |  |  |  | 41 | 3.69
223 | Nd | 100 | [21 empty] | Precipitation | 1123 | 0.912 | 0.101 | 9.029703 | 1.013 | 0.0017 | 75 | 11.7 |  |  |  | 66 | 7.722
223 | Sm | 100 | [21 empty] | Precipitation | 1123 | 0.912 | 0.101 | 9.029703 | 1.013 | 0.0017 | 83 | 12.5 |  |  |  | 71 | 8.875
223 | Eu | 100 | [21 empty] | Precipitation | 1123 | 0.912 | 0.101 | 9.029703 | 1.013 | 0.0017 | 72 | 10.9 |  |  |  | 71 | 7.739
223 | Gd | 100 | [21 empty] | Precipitation | 1123 | 0.912 | 0.101 | 9.029703 | 1.013 | 0.0017 | 86 | 13.4 |  |  |  | 64 | 8.576
223 | Tb | 100 | [21 empty] | Precipitation | 1123 | 0.912 | 0.101 | 9.029703 | 1.013 | 0.0017 | 96 | 7.9 |  |  |  | 28 | 2.212
223 | Dy | 100 | [21 empty] | Precipitation | 1123 | 0.912 | 0.101 | 9.029703 | 1.013 | 0.0017 | 51 | 9.3 |  |  |  | 74 | 6.882
223 | Ho | 100 | [21 empty] | Precipitation | 1123 | 0.912 | 0.101 | 9.029703 | 1.013 | 0.0017 | 63 | 10.6 |  |  |  | 71 | 7.526
223 | Er | 100 | [21 empty] | Precipitation | 1123 | 0.912 | 0.101 | 9.029703 | 1.013 | 0.0017 | 50 | 8.1 |  |  |  | 64 | 5.184
223 | Tm | 100 | [21 empty] | Precipitation | 1123 | 0.912 | 0.101 | 9.029703 | 1.013 | 0.0017 | 48 | 7.8 |  |  |  | 61 | 4.758
223 | Yb | 100 | [21 empty] | Precipitation | 1123 | 0.912 | 0.101 | 9.029703 | 1.013 | 0.0017 | 51 | 7.5 |  |  |  | 60 | 4.5
223 | Lu | 100 | [21 empty] | Precipitation | 1123 | 0.912 | 0.101 | 9.029703 | 1 | 0.0017 | 43 | 7.2 |  |  |  | 67 | 4.824
224 | Pb | 25.6 | [15 empty] | Al | 74.4 |  |  |  |  | Impregnation | 993 | 0.028 | 0.003 | 9.333333 | 1 | 1.14 | 100 | 12.9 | 32.3 | 16.4 | 47.2 | 63.6 | 8.2044
225 | K | 16.7 | Ca | 33.3 | Nb | 50 | [17 empty] | Therm.decomp. | 1073 | 0.4 | 0.08 | 5 | 1 | 0.3 | 81.2 | 16.7 | 45.6 | 27.7 | 24.1 | 51.8 | 8.6506
225 | K | 12.5 | Na | 12.5 | Ca | 25 | Nb | 50 | [15 empty] | Therm.decomp. | 1073 | 0.4 | 0.08 | 5 | 1.013 | 0.3 | 98 | 22.2 | 53.6 | 29.3 | 13.7 | 43 | 9.546
225 | K | 20 | La | 40 | Nb | 40 | [17 empty] | Therm.decomp. | 1023 | 0.4 | 0.08 | 5 | 1.013 | 0.3 | 42.1 | 6.7 | 64 | 12.4 | 23.6 | 36 | 2.412
225 | K | 16.7 | Sr | 33.3 | Nb | 50 | [17 empty] | Therm.decomp. | 1023 | 0.4 | 0.08 | 5 | 1.013 | 0.3 | 23.6 | 7.7 | 38.3 | 25.2 | 34.4 | 59.6 | 4.5892
225 | Cs | 16.7 | Ca | 33.3 | Nb | 50 | [17 empty] | Therm.decomp. | 1023 | 0.4 | 0.08 | 5 | 1.013 | 0.3 | 41 | 8.2 | 43.3 | 20.2 | 36.5 | 56.7 | 4.6494
225 | K | 16.7 | Ca | 33.3 | Ta | 50 | [17 empty] | Therm.decomp. | 1023 | 0.4 | 0.08 | 5 | 1.013 | 0.3 | 92 | 14.2 | 60.9 | 10.9 | 28.2 | 39.1 | 5.5522
226 | Li | 16.7 | Zr | 66.6 | [8 empty] | Cl | 16.7 | [9 empty] | Sol-gel | 1023 | 0.324 | 0.081 | 4 | 1.013 | 0.48 | 50 | 9.6 | 51 | 33 | 16 | 49 | 4.704
226 | Na | 16.7 | Zr | 66.6 | [8 empty] | Cl | 16.7 | [9 empty] | Sol-gel | 1023 | 0.324 | 0.081 | 4 | 1.013 | 0.48 | 58.8 | 13.8 | 23 | 59 | 18 | 77 | 10.626
226 | K | 16.7 | Zr | 66.6 | [8 empty] | Cl | 16.7 | [9 empty] | Sol-gel | 1023 | 0.324 | 0.081 | 4 | 1.013 | 0.48 | 51 | 7 | 65.8 | 20 | 14.2 | 34.2 | 2.394
226 | Rb | 16.7 | Zr | 66.6 | [8 empty] | Cl | 16.7 | [9 empty] | Sol-gel | 1023 | 0.324 | 0.081 | 4 | 1.013 | 0.48 | 44 | 6.2 | 70.6 | 15.2 | 14 | 29.2 | 1.8104
226 | Cs | 16.7 | Zr | 66.6 | [8 empty] | Cl | 16.7 | [9 empty] | Sol-gel | 1023 | 0.324 | 0.081 | 4 | 1.013 | 0.48 | 50.4 | 6.8 | 67 | 20 | 13 | 33 | 2.244
227 | Mg | 100 | [21 empty] | Therm.decomp. | 1023 | 0.2 | 0.05 | 4 | 1.013 | 0.24 | 43.2 | 4.5 | 46.2 | 8.3 | 39.5 | 47.8 | 2.151
227 | Bi | 50 | [10 empty] | Cl | 50 | [9 empty] | Therm.decomp. | 1023 | 0.2 | 0.05 | 4 | 1.013 | 0.24 | 43.8 | 5 | 48 | 15 | 37 | 52 | 2.6
227 | Bi | 28.6 | Mg | 42.8 | [8 empty] | Cl | 28.6 | [9 empty] | Therm.decomp. | 1023 | 0.2 | 0.05 | 4 | 1.013 | 0.24 | 81.5 | 14.5 | 37.5 | 37.5 | 25 | 62.5 | 9.0625
227 | Bi | 25 | Li | 12.5 | Mg | 31.2 | [6 empty] | Cl | 25 | C | 6.3 | [7 empty] | Therm.decomp. | 1023 | 0.2 | 0.05 | 4 | 1.013 | 0.24 | 80.5 | 22.8 | 24 | 60 | 16 | 76 | 17.328
227 | Li | 44.4 | Mg | 33.4 | [8 empty] | C | 22.2 | [9 empty] | Therm.decomp. | 1023 | 0.2 | 0.05 | 4 | 1.013 | 0.24 | 50.5 | 12.4 | 29.1 | 17.2 | 53.7 | 70.9 | 8.7916
227 | Li | 3 | Mg | 94 | [8 empty] | Cl | 3 | [9 empty] | Therm.decomp. | 1023 | 0.2 | 0.05 | 4 | 1.013 | 0.24 | 48.2 | 11.8 | 59.6 | 10.1 | 30.3 | 40.4 | 4.7672
227 | Li | 8.8 | Mg | 85 | [8 empty] | Cl | 3.5 | C | 2.7 | [7 empty] | Therm.decomp. | 1023 | 0.2 | 0.05 | 4 | 1.013 | 0.24 | 52.4 | 13.6 | 56.8 | 16.1 | 27.2 | 43.3 | 5.8888
228 | Ca | 20 | Nb | 40 | Bi | 40 | [17 empty] | Impregnation | 1023 | 0.4 | 0.08 | 5 | 1.013 | 0.6 | 83.4 | 14.5 | 54.6 | 14.5 | 30.9 | 45.4 | 6.583
228 | Sr | 20 | Nb | 40 | Bi | 40 | [17 empty] | Therm.decomp. | 1023 | 0.4 | 0.08 | 5 | 1.013 | 0.6 | 82.7 | 13.9 | 54.6 | 16.2 | 29.1 | 45.3 | 6.2967
228 | Ba | 20 | Nb | 40 | Bi | 40 | [17 empty] | Therm.decomp. | 1023 | 0.4 | 0.08 | 5 | 1.013 | 0.6 | 75.1 | 14.1 | 43.8 | 18.3 | 36.8 | 55.1 | 7.7691
228 | Pb | 20 | Nb | 40 | Bi | 40 | [17 empty] | Therm.decomp. | 1023 | 0.4 | 0.08 | 5 | 1.013 | 0.6 | 57.4 | 9.6 | 45.2 | 18.7 | 36 | 54.7 | 5.2512
228 | Ba | 20 | Ta | 40 | Bi | 40 | [17 empty] | Therm.decomp. | 1023 | 0.4 | 0.08 | 5 | 1.013 | 0.6 | 93.1 | 13.4 | 63.9 | 9.4 | 26.7 | 36.1 | 4.8374
229 | Li | 17.2 | Mg | 82.8 | [19 empty] | n.a. | 973 | 0.484 | 0.11 | 4.4 | 1.013 | 8.8 |  | 23 | 31 | 40 | 24 | 64 | 14.72
229 | Li | 22.2 | Ca | 77.8 | [19 empty] | n.a. | 984 | 0.484 | 0.11 | 4.4 | 1.013 | 8.8 |  | 20 | 28 | 39 | 27 | 66 | 13.2
229 | Li | 29.4 | Zn | 70.6 | [19 empty] | n.a. | 993 | 0.515 | 0.149 | 3.456376 | 1.013 | 8.8 |  | 13 | 23 | 32 | 42 | 74 | 9.62
229 | Li | 45.5 | La | 54.5 | [19 empty] | n.a. | 983 | 0.484 | 0.11 | 4.4 | 1.013 | 8.8 |  | 21 | 33 | 39 | 22 | 61 | 12.81
229 | Li | 25 | Ti | 25 | Ca | 50 | [17 empty] | n.a. | 980 | 0.484 | 0.11 | 4.4 | 1.013 | 8.8 |  | 17 | 24 | 40 | 31 | 71 | 12.07
229 | Li | 25 | Ti | 25 | Sr | 50 | [17 empty] | n.a. | 983 | 0.484 | 0.11 | 4.4 | 1.013 | 8.8 |  | 15 | 30 | 32 | 34 | 66 | 9.9
230 | Mo | 33.3 | Na | 66.7 | [19 empty] | n.a. | 999 | 0.524 | 0.476 | 1.10084 | 1.013 | 4.1 |  | 74 | 85 | 9 | 3 | 12 | 8.88
231 | Na | 11.1 | Fe | 88.9 | [12 empty] | Cl_B | [6 empty] | n.a. | 1023 | 0.32 | 0.08 | 4 | 1.013 | 0.24 | 64 | 23 | 21 | 59 | 16 | 75 | 17.25
232 | Na | 2.1 | W | 1 | [13 empty] | Si | 96.9 |  |  |  |  | Impregnation | 1073 | 0.5 | 0.105 | 4.761905 | 1.013 | 0.6 | 94.7 | 33.2 | 47.2 | 37.7 | 15.1 | 52.8 | 17.5296
233 | Li | 9.6 | Mg | 90.4 | [19 empty] | n.a. | 941 | 0.507 | 0.101 | 5.019802 | 1.013 | 7.2 |  | 10 |  |  |  | 57 | 5.7
233 | Zn | 9.8 | Li | 11.1 | Mg | 79.1 | [17 empty] | n.a. | 948 | 0.507 | 0.101 | 5.019802 | 1.013 | 7.2 |  | 19 |  |  |  | 54 | 10.26
233 | Li | 15 | Ca | 85 | [19 empty] | n.a. | 978 | 0.507 | 0.101 | 5.019802 | 1.013 | 7.2 |  | 19 |  |  |  | 59 | 11.21
233 | Li | 25.6 | Zn | 74.4 | [19 empty] | n.a. | 973 | 0.507 | 0.101 | 5.019802 | 1.013 | 7.2 |  | 9 |  |  |  | 68 | 6.12
234 | Li | 9.1 | Mg | 90.9 | [19 empty] | Therm.decomp. | 1018 | 0.8 | 0.2 | 4 | 1.013 | 0.35 |  | 28.1 |  |  |  | 57.4 | 16.1294
235 | Li | 3 | [15 empty] | Si | 97 |  |  |  |  | Impregnation | 1073 | 0.83 | 0.17 | 4.882353 | 1.013 | 0.9 |  | 9 |  | 44 | 23 | 67 | 6.03
235 | Co | 10 | [15 empty] | Si | 90 |  |  |  |  | Impregnation | 1073 | 0.83 | 0.17 | 4.882353 | 1.013 | 0.9 |  | 8.8 |  | 4 | 10.3 | 14.3 | 1.2584
235 | Co | 10 | [10 empty] | P | 0.2 |  |  |  | Si | 89.8 |  |  |  |  | Impregnation | 1073 | 0.83 | 0.17 | 4.882353 | 1.013 | 0.9 |  | 8.4 |  | 7.9 | 14.7 | 22.6 | 1.8984
235 | Co | 10 | Na | 1 | [8 empty] | P | 0.2 | Cl | 1 |  | Si | 87.8 |  |  |  |  | Impregnation | 1073 | 0.83 | 0.17 | 4.882353 | 1.013 | 0.9 |  | 12.6 |  | 11.6 | 12.1 | 23.7 | 2.9862
235 | Na | 1 | Li | 6 | Co | 10 | [6 empty] | P | 0.2 |  |  |  | Si | 82.8 |  |  |  |  | Impregnation | 1073 | 0.83 | 0.17 | 4.882353 | 1.013 | 0.9 |  | 10.6 |  | 24.9 | 29 | 53.9 | 5.7134
235 | Na | 1 | Li | 6 | Co | 10 | [6 empty] | P | 0.2 | Cl | 1 |  | Si | 81.8 |  |  |  |  | Impregnation | 1073 | 0.83 | 0.17 | 4.882353 | 1.013 | 0.9 |  | 17 |  | 30.5 | 22.3 | 52.8 | 8.976
236 | Li | 75 | [10 empty] | P | 25 | [9 empty] | Precipitation | 973 | 0.266 | 0.032 | 8.3125 | 1.013 | 1.2 | 10 | 5.7 |  | 18.8 | 54.9 | 73.7 | 4.2009
236 | Li | 57.1 | Ca | 14.3 | [8 empty] | P | 28.6 | [9 empty] | Precipitation | 973 | 0.266 | 0.032 | 8.3125 | 1.013 | 1.2 |  | 6.8 |  | 13.2 | 40.8 | 54 | 3.672
236 | Li | 33.4 | Ca | 33.3 | [8 empty] | P | 33.3 | [9 empty] | Precipitation | 973 | 0.266 | 0.032 | 8.3125 | 1.013 | 1.2 | 25 | 3.5 |  | 4.7 | 22.1 | 26.8 | 0.938
236 | Ca | 66.7 | [10 empty] | P | 33.3 | [9 empty] | Precipitation | 973 | 0.266 | 0.032 | 8.3125 | 1.013 | 1.2 | 95 | 10.6 |  | 9.6 | 16.4 | 26 | 2.756
236 | Ca | 60 | [10 empty] | P | 40 | [9 empty] | Precipitation | 973 | 0.266 | 0.032 | 8.3125 | 1.013 | 1.2 | 95 | 13.3 |  | 3.2 | 6.3 | 9.5 | 1.2635
236 | Ca | 50 | [10 empty] | P | 50 | [9 empty] | Precipitation | 973 | 0.266 | 0.032 | 8.3125 | 1.013 | 1.2 |  | 0.5 |  | 0 | 3.8 | 3.8 | 0.019
236 | Li | 37.5 | [10 empty] | P | 12.5 |  |  |  | Si | 50 |  |  |  |  | Precipitation | 973 | 0.266 | 0.032 | 8.3125 | 1.013 | 1.2 |  | 0.4 |  | 0 | 1.3 | 1.3 | 0.0052
237 | Pr | 100 | [21 empty] | n.a. | 1023 | 0.28 | 0.04 | 7 | 1.013 | 2.8 | 98 | 6.5 |  | 9.7 | 22.1 | 31.8 | 2.067
237 | Sm | 100 | [21 empty] | n.a. | 1023 | 0.28 | 0.04 | 7 | 1.013 | 2.8 | 100 | 17 |  | 27 | 23.8 | 50.8 | 8.636
237 | La | 100 | [21 empty] | n.a. | 1023 | 0.28 | 0.04 | 7 | 1.013 | 2.8 | 100 | 14.3 |  | 26.1 | 35.8 | 61.9 | 8.8517
237 | Ce | 100 | [21 empty] | n.a. | 1023 | 0.28 | 0.04 | 7 | 1.013 | 2.8 | 100 | 13.5 |  | 0 | 0 | 0 | 0
237 | Zr | 100 | [21 empty] | n.a. | 1023 | 0.32 | 0.08 | 4 | 1.013 | 0.48 | 28 | 2.4 |  | 3.4 | 14.6 | 18 | 0.432
238 | Li | 20 | Zr | 60 | [8 empty] | Cl | 20 | [9 empty] | Impregnation | 1023 | 0.32 | 0.08 | 4 | 1.013 | 0.48 | 39.2 | 4.8 |  | 18 | 14 | 32 | 1.536
238 | Na | 20 | Zr | 60 | [8 empty] | Cl | 20 | [9 empty] | Impregnation | 1023 | 0.32 | 0.08 | 4 | 1.013 | 0.48 | 45 | 8.7 |  | 41 | 19 | 60 | 5.22
238 | K | 20 | Zr | 60 | [8 empty] | Cl | 20 | [9 empty] | Impregnation | 1023 | 0.32 | 0.08 | 4 | 1.013 | 0.48 | 41 | 4.8 |  | 15 | 13 | 28 | 1.344
238 | Rb | 20 | Zr | 60 | [8 empty] | Cl | 20 | [9 empty] | Impregnation | 1023 | 0.32 | 0.08 | 4 | 1.013 | 0.48 | 38 | 4.2 |  | 14 | 13 | 27 | 1.134
238 | Cs | 20 | Zr | 60 | [8 empty] | Cl | 20 | [9 empty] | Impregnation | 1023 | 0.32 | 0.08 | 4 | 1.013 | 0.48 | 40 | 5 |  | 16 | 14 | 30 | 1.5
238 | Na | 50 | [10 empty] | Cl | 50 | [9 empty] | n.a. | 1023 | 0.32 | 0.08 | 4 | 1.013 | 0.48 | 30 | 2.9 |  | 13 | 11 | 24 | 0.696
238 | Li | 20 | Zr | 60 | [8 empty] | Cl | 20 | [9 empty] | Precipitation | 1023 | 0.32 | 0.08 | 4 | 1.013 | 0.48 | 44 | 6.4 |  | 22 | 16 | 38 | 2.432
238 | Na | 20 | Zr | 60 | [8 empty] | Cl | 20 | [9 empty] | Precipitation | 1023 | 0.32 | 0.08 | 4 | 1.013 | 0.48 | 48.8 | 8.8 |  | 41 | 14 | 55 | 4.84
238 | K | 20 | Zr | 60 | [8 empty] | Cl | 20 | [9 empty] | Precipitation | 1023 | 0.32 | 0.08 | 4 | 1.013 | 0.48 | 42.4 | 6.9 |  | 18 | 15 | 33 | 2.277
238 | Rb | 20 | Zr | 60 | [8 empty] | Cl | 20 | [9 empty] | Precipitation | 1023 | 0.32 | 0.08 | 4 | 1.013 | 0.48 | 42 | 5 |  | 16 | 16 | 32 | 1.6
238 | Cs | 20 | Zr | 60 | [8 empty] | Cl | 20 | [9 empty] | Precipitation | 1023 | 0.32 | 0.08 | 4 | 1.013 | 0.48 | 45.4 | 6.2 |  | 19 | 16 | 35 | 2.17
238 | Li | 20 | Zr | 60 | [8 empty] | Cl | 20 | [9 empty] | Sol-gel | 1023 | 0.32 | 0.08 | 4 | 1.013 | 0.48 | 50 | 9.6 |  | 33 | 16 | 49 | 4.704
238 | Na | 20 | Zr | 60 | [8 empty] | Cl | 20 | [9 empty] | Sol-gel | 1023 | 0.32 | 0.08 | 4 | 1.013 | 0.48 | 58.8 | 13.8 |  | 59 | 18 | 77 | 10.626
238 | K | 20 | Zr | 60 | [8 empty] | Cl | 20 | [9 empty] | Sol-gel | 1023 | 0.32 | 0.08 | 4 | 1.013 | 0.48 | 51 | 7 |  | 20 | 14.2 | 34.2 | 2.394
238 | Rb | 20 | Zr | 60 | [8 empty] | Cl | 20 | [9 empty] | Sol-gel | 1023 | 0.32 | 0.08 | 4 | 1.013 | 0.48 | 44 | 6.2 |  | 15.2 | 14 | 29.2 | 1.8104
238 | Cs | 20 | Zr | 60 | [8 empty] | Cl | 20 | [9 empty] | Sol-gel | 1023 | 0.32 | 0.08 | 4 | 1.013 | 0.48 | 50.4 | 6.8 |  | 20 | 13 | 33 | 2.244
238 | Li | 20 | Zr | 60 | [8 empty] | Cl | 20 | [9 empty] | Therm.decomp. | 1023 | 0.32 | 0.08 | 4 | 1.013 | 0.48 | 34 | 3.4 |  | 16 | 14 | 30 | 1.02
238 | Na | 20 | Zr | 60 | [8 empty] | Cl | 20 | [9 empty] | Therm.decomp. | 1023 | 0.32 | 0.08 | 4 | 1.013 | 0.48 | 49 | 7.8 |  | 35 | 15 | 50 | 3.9
238 | K | 20 | Zr | 60 | [8 empty] | Cl | 20 | [9 empty] | Therm.decomp. | 1023 | 0.32 | 0.08 | 4 | 1.013 | 0.48 | 40.8 | 4 |  | 17 | 14 | 31 | 1.24
238 | Rb | 20 | Zr | 60 | [8 empty] | Cl | 20 | [9 empty] | Therm.decomp. | 1023 | 0.32 | 0.08 | 4 | 1.013 | 0.48 | 38 | 3.8 |  | 15 | 13 | 28 | 1.064
238 | Cs | 20 | Zr | 60 | [8 empty] | Cl | 20 | [9 empty] | Therm.decomp. | 1023 | 0.32 | 0.08 | 4 | 1.013 | 0.48 | 42 | 4.8 |  | 22 | 14 | 36 | 1.728
239 | Ba | 50 | Pb | 50 | [19 empty] | Therm.decomp. | 1073 | 0.32 | 0.08 | 4 | 1.013 | 0.6 |  | 22 |  |  |  | 65 | 14.3
239 | Ba | 50 | Bi | 50 | [19 empty] | Therm.decomp. | 1073 | 0.32 | 0.08 | 4 | 1.013 | 0.6 |  | 18 |  |  |  | 75 | 13.5
239 | Ba | 50 | Sn | 50 | [19 empty] | Therm.decomp. | 1073 | 0.32 | 0.08 | 4 | 1.013 | 0.6 |  | 15 |  |  |  | 30 | 4.5
240 | La | 100 | [21 empty] | n.a. | 1068 | 0.3 | 0.05 | 6 | 1.013 | 0.24 |  | 17.5 |  |  |  | 52.6 | 9.205
240 | La | 50 | Y | 50 | [19 empty] | Sol-gel | 1068 | 0.3 | 0.05 | 6 | 1.013 | 0.24 |  | 16.8 |  |  |  | 45.7 | 7.6776
240 | La | 90 | Sr | 10 | [19 empty] | Sol-gel | 1068 | 0.3 | 0.05 | 6 | 1.013 | 0.24 |  | 18.3 |  |  |  | 59.6 | 10.9068
240 | La | 40 | Sr | 10 | Mn | 50 | [17 empty] | Therm.decomp. | 1068 | 0.3 | 0.05 | 6 | 1.013 | 0.24 |  | 11.9 |  |  |  | 18.4 | 2.1896
240 | La | 40 | Fe | 10 | Nb | 50 | [17 empty] | Therm.decomp. | 1068 | 0.3 | 0.05 | 6 | 1.013 | 0.24 |  | 11.4 |  |  |  | 18.9 | 2.1546
240 | La | 50 | Y | 50 | [19 empty] | Therm.decomp. | 1068 | 0.3 | 0.05 | 6 | 1.013 | 0.24 |  | 14.4 |  |  |  | 27.1 | 3.9024
240 | La | 40 | Sr | 10 | Y | 50 | [17 empty] | Therm.decomp. | 1068 | 0.3 | 0.05 | 6 | 1.013 | 0.24 |  | 15.4 |  |  |  | 43.7 | 6.7298
240 | Y | 100 | [21 empty] | Therm.decomp. | 1068 | 0.3 | 0.05 | 6 | 1.013 | 0.24 |  | 17.2 |  |  |  | 36 | 6.192
241 | Li | 1 | Mg | 98 | [8 empty] | Cl | 1 | [9 empty] | Impregnation | 1023 | 0.8 | 0.2 | 4 | 1.013 | 0.24 | 59 | 5.5 |  | 27 | 12 | 39 | 2.145
241 | Li | 5 | Mg | 90 | [8 empty] | Cl | 5 | [9 empty] | Impregnation | 1023 | 0.8 | 0.2 | 4 | 1.013 | 0.24 | 60 | 8 |  | 30 | 14 | 44 | 3.52
241 | Li | 10 | Mg | 80 | [8 empty] | Cl | 10 | [9 empty] | Impregnation | 1023 | 0.8 | 0.2 | 4 | 1.013 | 0.24 | 68 | 10.4 |  | 31 | 16 | 47 | 4.888
241 | Li | 20 | Mg | 60 | [8 empty] | Cl | 20 | [9 empty] | Impregnation | 1023 | 0.8 | 0.2 | 4 | 1.013 | 0.24 | 66 | 11 |  | 33 | 16 | 49 | 5.39
241 | Na | 1 | Mg | 98 | [8 empty] | Cl | 1 | [9 empty] | Impregnation | 1023 | 0.8 | 0.2 | 4 | 1.013 | 0.24 | 61 | 6.7 |  | 28 | 14 | 42 | 2.814
241 | Na | 5 | Mg | 90 | [8 empty] | Cl | 5 | [9 empty] | Impregnation | 1023 | 0.8 | 0.2 | 4 | 1.013 | 0.24 | 64 | 9.8 |  | 30 | 15 | 45 | 4.41
241 | Na | 10 | Mg | 80 | [8 empty] | Cl | 10 | [9 empty] | Impregnation | 1023 | 0.8 | 0.2 | 4 | 1.013 | 0.24 | 65 | 12 |  | 34 | 15 | 49 | 5.88
241 | Na | 20 | Mg | 60 | [8 empty] | Cl | 20 | [9 empty] | Impregnation | 1023 | 0.8 | 0.2 | 4 | 1.013 | 0.24 | 67 | 13.4 |  | 34 | 16 | 50 | 6.7
241 | Cs | 1 | Mg | 98 | [8 empty] | Cl | 1 | [9 empty] | Impregnation | 1023 | 0.8 | 0.2 | 4 | 1.013 | 0.24 | 65 | 6 |  | 19 | 17 | 36 | 2.16
241 | Cs | 5 | Mg | 90 | [8 empty] | Cl | 5 | [9 empty] | Impregnation | 1023 | 0.8 | 0.2 | 4 | 1.013 | 0.24 | 68 | 8.5 |  | 22 | 18 | 40 | 3.4
241 | Cs | 10 | Mg | 80 | [8 empty] | Cl | 10 | [9 empty] | Impregnation | 1023 | 0.8 | 0.2 | 4 | 1.013 | 0.24 | 70 | 10.2 |  | 22 | 18 | 40 | 4.08
241 | Cs | 20 | Mg | 60 | [8 empty] | Cl | 20 | [9 empty] | Impregnation | 1023 | 0.8 | 0.2 | 4 | 1.013 | 0.24 | 71 | 11.2 |  | 23 | 19 | 42 | 4.704
241 | Li | 1 | Na | 1 | Mg | 96 | [6 empty] | Cl | 2 | [9 empty] | Impregnation | 1023 | 0.8 | 0.2 | 4 | 1.013 | 0.24 | 70 | 12.8 |  | 46 | 22 | 68 | 8.704
241 | Li | 5 | Na | 5 | Mg | 80 | [6 empty] | Cl | 10 | [9 empty] | Impregnation | 1023 | 0.8 | 0.2 | 4 | 1.013 | 0.24 | 82 | 22.4 |  | 51 | 27 | 78 | 17.472
241 | Li | 10 | Na | 10 | Mg | 60 | [6 empty] | Cl | 20 | [9 empty] | Impregnation | 1023 | 0.8 | 0.2 | 4 | 1.013 | 0.24 | 85 | 21.5 |  | 52 | 28 | 80 | 17.2
241 | Li | 20 | Na | 20 | Mg | 20 | [6 empty] | Cl | 40 | [9 empty] | Impregnation | 1023 | 0.8 | 0.2 | 4 | 1.013 | 0.24 | 86 | 19 |  | 39 | 22 | 61 | 11.59
241 | Li | 1 | Cs | 1 | Mg | 96 | [6 empty] | Cl | 2 | [9 empty] | Impregnation | 1023 | 0.8 | 0.2 | 4 | 1.013 | 0.24 | 72 | 13.2 |  | 49 | 20 | 69 | 9.108
241 | Li | 5 | Cs | 5 | Mg | 80 | [6 empty] | Cl | 10 | [9 empty] | Impregnation | 1023 | 0.8 | 0.2 | 4 | 1.013 | 0.24 | 85 | 22.8 |  | 53 | 28 | 81 | 18.468
241 | Li | 10 | Cs | 10 | Mg | 60 | [6 empty] | Cl | 20 | [9 empty] | Impregnation | 1023 | 0.8 | 0.2 | 4 | 1.013 | 0.24 | 86 | 22 |  | 52 | 27 | 79 | 17.38
241 | Li | 20 | Cs | 20 | Mg | 20 | [6 empty] | Cl | 40 | [9 empty] | Impregnation | 1023 | 0.8 | 0.2 | 4 | 1.013 | 0.24 | 88 | 19.2 |  | 42 | 21 | 63 | 12.096
241 | Na | 1 | Cs | 1 | Mg | 96 | [6 empty] | Cl | 2 | [9 empty] | Impregnation | 1023 | 0.8 | 0.2 | 4 | 1.013 | 0.24 | 71 | 14.5 |  | 44 | 23 | 67 | 9.715
241 | Na | 5 | Cs | 5 | Mg | 80 | [6 empty] | Cl | 10 | [9 empty] | Impregnation | 1023 | 0.8 | 0.2 | 4 | 1.013 | 0.24 | 85 | 23.6 |  | 57 | 26 | 83 | 19.588
241 | Na | 10 | Cs | 10 | Mg | 60 | [6 empty] | Cl | 20 | [9 empty] | Impregnation | 1023 | 0.8 | 0.2 | 4 | 1.013 | 0.24 | 88 | 24.8 |  | 55 | 25 | 80 | 19.84
241 | Na | 20 | Cs | 20 | Mg | 20 | [6 empty] | Cl | 40 | [9 empty] | Impregnation | 1023 | 0.8 | 0.2 | 4 | 1.013 | 0.24 | 90 | 20 |  | 43 | 21 | 64 | 12.8
242 | Li | 50 | Y | 50 | [19 empty] | Therm.decomp. | 1000 | 0.18 | 0.03 | 6 | 1.013 | 1.6 | 90 | 27 |  | 26 | 38 | 64 | 17.28
243 | Gd | 50 | Ti | 50 | [19 empty] | Sol-gel | 973 | 0.13 | 0.0665 | 1.954887 | 1.013 | 0.8 |  | 30 |  |  |  | 6.2 | 1.86
243 | Gd | 50 | Zr | 50 | [19 empty] | Sol-gel | 973 | 0.13 | 0.0665 | 1.954887 | 1.013 | 0.8 |  | 28 |  |  |  | 15.6 | 4.368
243 | Gd | 50 | Sn | 50 | [19 empty] | Sol-gel | 973 | 0.13 | 0.0665 | 1.954887 | 1.013 | 0.8 |  | 35 |  |  |  | 42.8 | 14.98
243 | Ho | 50 | Ti | 50 | [19 empty] | Sol-gel | 973 | 0.13 | 0.0665 | 1.954887 | 1.013 | 0.8 |  | 30 |  |  |  | 0 | 0
243 | Ho | 50 | Sn | 50 | [19 empty] | Sol-gel | 973 | 0.13 | 0.0665 | 1.954887 | 1.013 | 0.8 |  | 30 |  |  |  | 26.2 | 7.86
243 | Sm | 50 | Ti | 50 | [19 empty] | Sol-gel | 973 | 0.13 | 0.0665 | 1.954887 | 1.013 | 0.8 |  | 28 |  |  |  | 10 | 2.8
243 | Sm | 50 | Zr | 50 | [19 empty] | Sol-gel | 973 | 0.13 | 0.0665 | 1.954887 | 1.013 | 0.8 |  | 32 |  |  |  | 22.1 | 7.072
243 | Sm | 50 | Sn | 50 | [19 empty] | Sol-gel | 973 | 0.13 | 0.0665 | 1.954887 | 1.013 | 0.8 |  | 40 |  |  |  | 48.8 | 19.52
243 | Y | 50 | Ti | 50 | [19 empty] | Sol-gel | 973 | 0.13 | 0.0665 | 1.954887 | 1.013 | 0.8 |  | 30 |  |  |  | 3.4 | 1.02
243 | Y | 50 | Sn | 50 | [19 empty] | Sol-gel | 973 | 0.13 | 0.0665 | 1.954887 | 1.013 | 0.8 |  | 35 |  |  |  | 45.3 | 15.855
243 | Eu | 50 | Ti | 50 | [19 empty] | Sol-gel | 973 | 0.13 | 0.0665 | 1.954887 | 1.013 | 0.8 |  | 27 |  |  |  | 8.7 | 2.349
243 | Eu | 50 | Zr | 50 | [19 empty] | Sol-gel | 973 | 0.13 | 0.0665 | 1.954887 | 1.013 | 0.8 |  | 29 |  |  |  | 23.7 | 6.873
243 | Eu | 50 | Sn | 50 | [19 empty] | Sol-gel | 973 | 0.13 | 0.0665 | 1.954887 | 1.013 | 0.8 |  | 33 |  |  |  | 41.3 | 13.629
243 | Dy | 50 | Zr | 50 | [19 empty] | Sol-gel | 973 | 0.13 | 0.0665 | 1.954887 | 1.013 | 0.8 |  | 29 |  |  |  | 16 | 4.64
243 | Nd | 50 | Zr | 50 | [19 empty] | Sol-gel | 973 | 0.13 | 0.0665 | 1.954887 | 1.013 | 0.8 |  | 32 |  |  |  | 10.8 | 3.456
243 | Nd | 50 | Sn | 50 | [19 empty] | Sol-gel | 973 | 0.13 | 0.0665 | 1.954887 | 1.013 | 0.8 |  | 35 |  |  |  | 43.6 | 15.26
243 | La | 50 | Zr | 50 | [19 empty] | Sol-gel | 973 | 0.13 | 0.0665 | 1.954887 | 1.013 | 0.8 |  | 33 |  |  |  | 33.6 | 11.088
243 | La | 50 | Sn | 50 | [19 empty] | Sol-gel | 973 | 0.13 | 0.0665 | 1.954887 | 1.013 | 0.8 |  | 35 |  |  |  | 42.8 | 14.98
244 | Li | 15 | Na | 15 | [13 empty] | Si | 70 |  |  |  |  | Impregnation | 1048 | 0.283 | 0.039 | 7.25641 | 1.013 | 3 |  | 0.5 |  |  |  | 50 | 0.25
244 | Li | 15 | K | 15 | [13 empty] | Si | 70 |  |  |  |  | Impregnation | 1048 | 0.283 | 0.039 | 7.25641 | 1.013 | 3 |  | 1 |  |  |  | 81 | 0.81
244 | Li | 15 | Rb | 15 | [13 empty] | Si | 70 |  |  |  |  | Impregnation | 1048 | 0.283 | 0.039 | 7.25641 | 1.013 | 3 |  | 1.5 |  |  |  | 30 | 0.45
244 | Li | 15 | Cs | 15 | [13 empty] | Si | 70 |  |  |  |  | Impregnation | 1048 | 0.283 | 0.039 | 7.25641 | 1.013 | 3 |  | 9 |  |  |  | 24 | 2.16
244 | Na | 15 | K | 15 | [13 empty] | Si | 70 |  |  |  |  | Impregnation | 1048 | 0.283 | 0.039 | 7.25641 | 1.013 | 3 |  | 1 |  |  |  | 46 | 0.46
244 | Na | 15 | Rb | 15 | [13 empty] | Si | 70 |  |  |  |  | Impregnation | 1048 | 0.283 | 0.039 | 7.25641 | 1.013 | 3 |  | 0.5 |  |  |  | 65 | 0.325
244 | Na | 15 | Cs | 15 | [13 empty] | Si | 70 |  |  |  |  | Impregnation | 1048 | 0.283 | 0.039 | 7.25641 | 1.013 | 3 |  | 2 |  |  |  | 25 | 0.5
244 | K | 15 | Rb | 15 | [13 empty] | Si | 70 |  |  |  |  | Impregnation | 1048 | 0.283 | 0.039 | 7.25641 | 1.013 | 3 |  | 0.5 |  |  |  | 15 | 0.075
244 | K | 15 | Cs | 15 | [13 empty] | Si | 70 |  |  |  |  | Impregnation | 1048 | 0.283 | 0.039 | 7.25641 | 1.013 | 3 |  | 1 |  |  |  | 18 | 0.18
244 | Rb | 15 | Cs | 15 | [13 empty] | Si | 70 |  |  |  |  | Impregnation | 1048 | 0.283 | 0.039 | 7.25641 | 1.013 | 3 |  | 1 |  |  |  | 16 | 0.16
244 | Mg | 8 | Ca | 8 | [13 empty] | Si | 84 |  |  |  |  | Impregnation | 1048 | 0.283 | 0.039 | 7.25641 | 1.013 | 3 |  | 7 |  |  |  | 17 | 1.19
244 | Mg | 8 | Sr | 8 | [13 empty] | Si | 84 |  |  |  |  | Impregnation | 1048 | 0.283 | 0.039 | 7.25641 | 1.013 | 3 |  | 11 |  |  |  | 19 | 2.09
244 | Mg | 8 | Ba | 8 | [13 empty] | Si | 84 |  |  |  |  | Impregnation | 1048 | 0.283 | 0.039 | 7.25641 | 1.013 | 3 |  | 7.5 |  |  |  | 12 | 0.9
244 | Ca | 8 | Sr | 8 | [13 empty] | Si | 84 |  |  |  |  | Impregnation | 1048 | 0.283 | 0.039 | 7.25641 | 1.013 | 3 |  | 8.5 |  |  |  | 17 | 1.445
244 | Ca | 8 | Ba | 8 | [13 empty] | Si | 84 |  |  |  |  | Impregnation | 1048 | 0.283 | 0.039 | 7.25641 | 1.013 | 3 |  | 7 |  |  |  | 19 | 1.33
244 | Sr | 8 | Ba | 8 | [13 empty] | Si | 84 |  |  |  |  | Impregnation | 1048 | 0.283 | 0.039 | 7.25641 | 1.013 | 3 |  | 6.5 |  |  |  | 20 | 1.3
245 | Ca | 60.2 | [10 empty] | P | 39.8 | [9 empty] | Therm.decomp. | 973 | 0.29 | 0.048 | 6.041667 | 1.013 | 1.2 | 93 | 9 |  | 3.6 | 5.1 | 8.7 | 0.783
245 | Pb | 9.1 | Ca | 54.7 | [8 empty] | P | 36.2 | [9 empty] | Therm.decomp. | 973 | 0.29 | 0.067 | 4.328358 | 1.013 | 1.2 | 63 | 17.1 |  | 31.3 | 37.8 | 69.1 | 11.8161
245 | Ca | 60 | [10 empty] | P | 40 | [9 empty] | Therm.decomp. | 973 | 0.29 | 0.043 | 6.744186 | 1.013 | 1.2 | 41 | 4.4 |  | 1.3 | 6 | 7.3 | 0.3212
245 | Pb | 4.3 | Mg | 95.7 | [19 empty] | Therm.decomp. | 973 | 0.29 | 0.042 | 6.904762 | 1.013 | 0.2 | 72 | 6.7 |  | 4.9 | 26.2 | 31.1 | 2.0837
245 | Pb | 9 | Ca | 77.9 | [8 empty] | P | 13.1 | [9 empty] | Therm.decomp. | 973 | 0.29 | 0.041 | 7.073171 | 1.013 | 0.2 | 42 | 4.5 |  | 5.7 | 34.7 | 40.4 | 1.818
246 | Mg | 100 | [21 empty] | Sol-gel | 1023 | 0.808 | 0.202 | 4 | 1.013 | 0.24 | 52 | 5.8 | 71 | 8 | 21 | 29 | 1.682
246 | Li | 5 | Mg | 90 | [8 empty] | Cl | 5 | [9 empty] | Sol-gel | 1023 | 0.808 | 0.202 | 4 | 1.013 | 0.24 | 68 | 10.4 | 53 | 31 | 16 | 47 | 4.888
246 | Na | 5 | Mg | 90 | [8 empty] | Cl | 5 | [9 empty] | Sol-gel | 1023 | 0.808 | 0.202 | 4 | 1.013 | 0.24 | 65 | 12 | 51 | 34 | 15 | 49 | 5.88
246 | K | 5 | Mg | 90 | [8 empty] | Cl | 5 | [9 empty] | Sol-gel | 1023 | 0.808 | 0.202 | 4 | 1.013 | 0.24 | 64 | 7 | 62 | 20 | 18 | 38 | 2.66
246 | Rb | 5 | Mg | 90 | [8 empty] | Cl | 5 | [9 empty] | Sol-gel | 1023 | 0.808 | 0.202 | 4 | 1.013 | 0.24 | 65 | 6 | 65 | 21 | 14 | 35 | 2.1
246 | Cs | 5 | Mg | 90 | [8 empty] | Cl | 5 | [9 empty] | Sol-gel | 1023 | 0.808 | 0.202 | 4 | 1.013 | 0.24 | 70 | 10.2 | 59 | 22 | 18 | 40 | 4.08
246 | Li | 2.5 | Na | 2.5 | Mg | 90 | [6 empty] | Cl | 5 | [9 empty] | Sol-gel | 1023 | 0.808 | 0.202 | 4 | 1.013 | 0.24 | 82 | 22.4 | 22 | 51 | 27 | 78 | 17.472
246 | Li | 2.5 | K | 2.5 | Mg | 90 | [6 empty] | Cl | 5 | [9 empty] | Sol-gel | 1023 | 0.808 | 0.202 | 4 | 1.013 | 0.24 | 81 | 16 | 32 | 43 | 25 | 68 | 10.88
246 | Li | 2.5 | Rb | 2.5 | Mg | 90 | [6 empty] | Cl | 5 | [9 empty] | Sol-gel | 1023 | 0.808 | 0.202 | 4 | 1.013 | 0.24 | 82 | 14.2 | 40 | 39 | 21 | 60 | 8.52
246 | Li | 2.5 | Cs | 2.5 | Mg | 90 | [6 empty] | Cl | 5 | [9 empty] | Sol-gel | 1023 | 0.808 | 0.202 | 4 | 1.013 | 0.24 | 85 | 22.8 | 19 | 53 | 28 | 81 | 18.468
246 | Na | 2.5 | K | 2.5 | Mg | 90 | [6 empty] | Cl | 5 | [9 empty] | Sol-gel | 1023 | 0.808 | 0.202 | 4 | 1.013 | 0.24 | 80 | 17 | 35 | 43 | 22 | 65 | 11.05
246 | Na | 2.5 | Rb | 2.5 | Mg | 90 | [6 empty] | Cl | 5 | [9 empty] | Sol-gel | 1023 | 0.808 | 0.202 | 4 | 1.013 | 0.24 | 84 | 14.2 | 43 | 37 | 20 | 57 | 8.094
246 | Na | 2.5 | Cs | 2.5 | Mg | 90 | [6 empty] | Cl | 5 | [9 empty] | Sol-gel | 1023 | 0.808 | 0.202 | 4 | 1.013 | 0.24 | 85 | 23.8 | 17 | 57 | 26 | 83 | 19.754
246 | K | 2.5 | Rb | 2.5 | Mg | 90 | [6 empty] | Cl | 5 | [9 empty] | Sol-gel | 1023 | 0.808 | 0.202 | 4 | 1.013 | 0.24 | 80 | 14.5 | 44 | 37 | 19 | 56 | 8.12
246 | K | 2.5 | Cs | 2.5 | Mg | 90 | [6 empty] | Cl | 5 | [9 empty] | Sol-gel | 1023 | 0.808 | 0.202 | 4 | 1.013 | 0.24 | 85 | 14.6 | 41 | 40 | 19 | 59 | 8.614
246 | Rb | 2.5 | Cs | 2.5 | Mg | 90 | [6 empty] | Cl | 5 | [9 empty] | Sol-gel | 1023 | 0.808 | 0.202 | 4 | 1.013 | 0.24 | 84 | 14 | 43 | 39 | 18 | 57 | 7.98
247 | Mo | 25 | Na | 75 | [19 empty] | n.a. | 1003 | 0.25 | 0.283 | 0.883392 | 1.013 | 2.4 | 90 | 22 |  |  |  | 15 | 3.3
247 | Mo | 16.7 | Na | 58.3 | [8 empty] | Cl | 25 | [9 empty] | n.a. | 1003 | 0.25 | 0.283 | 0.883392 | 1.013 | 2.4 | 90 | 19 |  |  |  | 23 | 4.37
247 | Mo | 16.7 | Na | 25 | Li | 33.3 | [6 empty] | Cl | 25 | [9 empty] | n.a. | 1003 | 0.25 | 0.283 | 0.883392 | 1.013 | 2.4 | 90 | 17 |  |  |  | 18 | 3.06
248 | Ba | 50 | Ti | 50 | [19 empty] | Therm.decomp. | 973 | 0.4 | 0.1 | 4 | 1.013 | 0.24 |  | 7.8 | 41.1 | 13.5 | 45.4 | 58.9 | 4.5942
248 | Ba | 16.7 | Ti | 50 | [8 empty] | F | 33.3 | [9 empty] | Therm.decomp. | 973 | 0.4 | 0.1 | 4 | 1.013 | 0.24 |  | 28.1 | 39.4 | 36.7 | 24 | 60.7 | 17.0567
249 | Zr | 100 | [21 empty] | Therm.decomp. | 973 | 0.375 | 0.125 | 3 | 1.013 | 0.24 |  | 26 | 84 |  |  | 16.1 | 4.186
249 | Ce | 100 | [21 empty] | Therm.decomp. | 773 | 0.375 | 0.125 | 3 | 1.013 | 0.24 |  | 21.1 | 98.1 |  |  | 1.9 | 0.4009
249 | Th | 100 | [21 empty] | Therm.decomp. | 1123 | 0.375 | 0.125 | 3 | 1.013 | 0.24 |  | 24 | 68 |  |  | 32 | 7.68
249 | La | 100 | [21 empty] | Therm.decomp. | 923 | 0.375 | 0.125 | 3 | 1.013 | 0.24 |  | 6.75 |  |  |  | 12.1 | 0.81675
249 | Zr | 33.3 | La | 16.7 | [8 empty] | F | 50 | [9 empty] | Therm.decomp. | 923 | 0.375 | 0.125 | 3 | 1.013 | 0.24 |  | 27.1 | 47.8 |  |  | 52.2 | 14.1462
249 | Ce | 33.3 | La | 16.7 | [8 empty] | F | 50 | [9 empty] | Therm.decomp. | 823 | 0.375 | 0.125 | 3 | 1.013 | 0.24 |  | 28.82 | 49.6 |  |  | 50.35 | 14.51087
249 | Ce | 20 | La | 20 | [8 empty] | F | 60 | [9 empty] | Therm.decomp. | 873 | 0.375 | 0.125 | 3 | 1.013 | 0.24 |  | 28.88 | 51.4 |  |  | 48.15 | 13.90572
249 | Th | 33.3 | La | 16.7 | [8 empty] | F | 50 | [9 empty] | Therm.decomp. | 823 | 0.375 | 0.125 | 3 | 1.013 | 0.24 |  | 29.63 | 55.6 |  |  | 44.51 | 13.18831
249 | Th | 20 | La | 20 | [8 empty] | F | 60 | [9 empty] | Therm.decomp. | 773 | 0.375 | 0.125 | 3 | 1.013 | 0.24 |  | 30.8 | 54 |  |  | 45.6 | 14.0448
250 | Si | 100 | [21 empty] | Sol-gel | 1073 | 0.545 | 0.182 | 2.994505 | 1.013 | 0.1 |  | 0.6 |  |  |  | 90.1 | 0.5406
250 | Mn | 2.1 | [15 empty] | Si | 97.9 |  |  |  |  | Sol-gel | 1073 | 0.545 | 0.182 | 2.994505 | 1.013 | 0.1 |  | 16.4 |  |  |  | 34.3 | 5.6252
250 | W | 1.3 | Na | 21.3 | [13 empty] | Si | 77.4 |  |  |  |  | Sol-gel | 1073 | 0.545 | 0.182 | 2.994505 | 1.013 | 0.1 |  | 12.3 |  |  |  | 74.3 | 9.1389
250 | Mn | 1.7 | W | 1.3 | Na | 20 | [11 empty] | Si | 77 |  |  |  |  | Sol-gel | 1073 | 0.545 | 0.182 | 2.994505 | 1.013 | 0.1 |  | 36.8 |  |  |  | 64.9 | 23.8832
251 | Ca | 100 | [21 empty] | n.a. | 1073 | 0.9 | 0.1 | 9 | 1.013 | 0.6 | 98 | 11.9 |  |  |  | 55.1 | 6.5569
251 | Ca | 50 | [10 empty] | C | 50 | [9 empty] | n.a. | 1073 | 0.9 | 0.1 | 9 | 1.013 | 0.6 | 98.9 | 10.7 |  |  |  | 60.8 | 6.5056
253 | Y | 25 | Ba | 50 | [13 empty] | Al | 25 |  |  |  |  | Sol-gel | 1123 | 0.3 | 0.06 | 5 | 1.013 | 0.024 | 99 | 21.7 |  |  |  | 63 | 13.671
254 | Y | 25.4 | Ba | 38.6 | Zr | 36 | [17 empty] | Therm.decomp. | 1073 | 0.91 | 0.09 | 10.11111 | 1.013 | 0.05 | 85.7 | 14.1 |  | 30.2 | 43 | 73.2 | 10.3212
256 | Li | 19 | Ti | 81 | [19 empty] | Therm.decomp. | 1173 | 0.5 | 0.16 | 3.125 | 1.013 | 0.252 | 90 | 12 |  |  |  | 70 | 8.4
257 | Al | 100 | [21 empty] | Impregnation | 1023 | 0.404 | 0.037 | 10.91892 | 1.013 | 0.308 |  | 1.5 | 69.5 | 6.1 | 24.6 | 30.7 | 0.4605
257 | Pb | 9.5 | [15 empty] | Al | 90.5 |  |  |  |  | Impregnation | 1023 | 0.404 | 0.037 | 10.91892 | 1.013 | 0.308 |  | 4.5 | 50.3 | 9.2 | 39.3 | 48.5 | 2.1825
257 | Pb | 5.1 | Na | 12.2 | [13 empty] | Al | 82.7 |  |  |  |  | Impregnation | 1023 | 0.404 | 0.037 | 10.91892 | 1.013 | 0.308 |  | 6.2 | 41.7 | 10.2 | 41.2 | 51.4 | 3.1868
258 | Si | 16.7 | Sr | 83.3 | [19 empty] | Precipitation | 1123 | 0.95 | 0.05 | 19 | 1.013 | 0.052 | 89 | 10.2 |  |  |  | 79 | 8.058
258 | Ba | 100 | [21 empty] | Precipitation | 1123 | 0.95 | 0.05 | 19 | 1.013 | 0.052 | 80 | 9.9 |  |  |  | 78 | 7.722
258 | Al | 44.4 | Ba | 55.6 | [19 empty] | Precipitation | 1123 | 0.95 | 0.05 | 19 | 1.013 | 0.052 | 95 | 10.5 | 3 | 27 |  | 84 | 8.82
258 | Sr | 37 | Mg | 63 | [19 empty] | Precipitation | 1123 | 0.95 | 0.05 | 19 | 1.013 | 0.052 | 100 | 10.3 | 4 | 31 |  | 83 | 8.549
258 | Ba | 24 | Mg | 76 | [19 empty] | Precipitation | 1123 | 0.95 | 0.05 | 19 | 1.013 | 0.052 | 99 | 10.3 | 3 | 31 |  | 83 | 8.549
258 | Li | 1.4 | Sr | 20 | Mg | 78.6 | [17 empty] | Precipitation | 1123 | 0.95 | 0.05 | 19 | 1.013 | 0.052 | 100 | 10 |  |  |  | 88 | 8.8
258 | Na | 1.6 | Sr | 20 | Mg | 78.4 | [17 empty] | Precipitation | 1123 | 0.95 | 0.05 | 19 | 1.013 | 0.052 | 100 | 9.4 |  |  |  | 89 | 8.366
258 | Al | 2.2 | Sr | 20 | Mg | 77.8 | [17 empty] | Precipitation | 1123 | 0.95 | 0.05 | 19 | 1.013 | 0.052 | 100 | 10.2 |  |  |  | 83 | 8.466
258 | Fe | 1.1 | Sr | 20 | Mg | 78.9 | [17 empty] | Precipitation | 1123 | 0.95 | 0.05 | 19 | 1.013 | 0.052 | 100 | 7.8 |  |  |  | 68 | 5.304
258 | La | 2.1 | Sr | 20 | Mg | 77.9 | [17 empty] | Precipitation | 1123 | 0.95 | 0.05 | 19 | 1.013 | 0.052 | 100 | 10.6 |  |  |  | 85 | 9.01
258 | Zr | 0.2 | Sr | 20 | Mg | 79 | [6 empty] | Cl | 0.8 | [9 empty] | Precipitation | 1123 | 0.95 | 0.05 | 19 | 1.013 | 0.052 | 100 | 10.3 |  |  |  | 87 | 8.961
258 | Zr | 1 | Sr | 20 | Mg | 79 | [17 empty] | Precipitation | 1123 | 0.95 | 0.05 | 19 | 1.013 | 0.052 | 100 | 10.2 |  |  |  | 83 | 8.466
258 | Sr | 20 | Mg | 78 | [8 empty] | P | 2 | [9 empty] | Precipitation | 1123 | 0.95 | 0.05 | 19 | 1.013 | 0.052 | 100 | 4.6 |  |  |  | 72 | 3.312
258 | Nb | 1 | Sr | 20 | Mg | 79 | [17 empty] | Precipitation | 1123 | 0.95 | 0.05 | 19 | 1.013 | 0.052 | 100 | 10.4 |  |  |  | 88 | 9.152
258 | Mo | 1.1 | Sr | 20 | Mg | 78.9 | [17 empty] | Precipitation | 1123 | 0.95 | 0.05 | 19 | 1.013 | 0.052 | 100 | 8 |  |  |  | 69 | 5.52
258 | Li | 0.8 | Ba | 20 | Mg | 79.2 | [17 empty] | Precipitation | 1123 | 0.95 | 0.05 | 19 | 1.013 | 0.052 | 100 | 10 |  |  |  | 86 | 8.6
258 | Na | 1.6 | Ba | 20 | Mg | 78.4 | [17 empty] | Precipitation | 1123 | 0.95 | 0.05 | 19 | 1.013 | 0.052 | 100 | 10 |  |  |  | 86 | 8.6
258 | La | 2 | Ba | 20 | Mg | 78 | [17 empty] | Precipitation | 1123 | 0.95 | 0.05 | 19 | 1.013 | 0.052 | 100 | 10 |  |  |  | 83 | 8.3
258 | Sm | 2 | Ba | 20 | Mg | 78 | [17 empty] | Precipitation | 1123 | 0.95 | 0.05 | 19 | 1.013 | 0.052 | 100 | 10.2 |  |  |  | 82 | 8.364
258 | Zr | 2 | Ba | 20 | Mg | 78 | [17 empty] | Precipitation | 1123 | 0.95 | 0.05 | 19 | 1.013 | 0.052 | 96 | 9.1 |  |  |  | 84 | 7.644
259 | Ba | 50 | Pr | 50 | [19 empty] | Therm.decomp. | 1023 | 0.101 | 0.051 | 1.980392 | 1.013 | 0.5 | 68.7 | 20.5 | 65.6 | 13.8 | 20.5 | 34.3 | 7.0315
259 | Na | 4.5 | Ba | 45.5 | Pr | 45.5 | [6 empty] | Cl | 4.5 | [9 empty] | Therm.decomp. | 1023 | 0.101 | 0.051 | 1.980392 | 1.013 | 0.5 | 55.1 | 26.1 | 59.4 | 30.6 | 22.5 | 53.1 | 13.8591
259 | Ca | 50 | Pr | 50 | [19 empty] | Therm.decomp. | 1023 | 0.101 | 0.051 | 1.980392 | 1.013 | 0.5 | 99.5 | 25.3 | 92.7 | 3.9 | 3.4 | 7.3 | 1.8469
259 | Na | 4.5 | Ca | 45.5 | Pr | 45.5 | [6 empty] | Cl | 4.5 | [9 empty] | Therm.decomp. | 1023 | 0.101 | 0.051 | 1.980392 | 1.013 | 0.5 | 94.5 | 33.3 | 57.7 | 34.5 | 7.7 | 42.2 | 14.0526
259 | La | 50 | Y | 50 | [19 empty] | Therm.decomp. | 1023 | 0.101 | 0.051 | 1.980392 | 1.013 | 0.5 | 99.3 | 36.5 | 73.3 | 21.1 | 5.6 | 26.7 | 9.7455
259 | Na | 4.5 | La | 45.5 | Y | 45.5 | [6 empty] | Cl | 4.5 | [9 empty] | Therm.decomp. | 1023 | 0.101 | 0.051 | 1.980392 | 1.013 | 0.5 | 91.9 | 40.8 | 49.4 | 35.9 | 14.7 | 50.6 | 20.6448
259 | Na | 50 | Nb | 50 | [19 empty] | Therm.decomp. | 1023 | 0.101 | 0.051 | 1.980392 | 1.013 | 0.5 | 49 | 16.1 | 59.4 | 18.1 | 20.6 | 38.7 | 6.2307
259 | Nb | 45.5 | Na | 40.9 | [8 empty] | Cl | 13.6 | [9 empty] | Therm.decomp. | 1023 | 0.101 | 0.051 | 1.980392 | 1.013 | 0.5 | 89.8 | 45.5 | 54.3 | 43 | 2.6 | 45.6 | 20.748
259 | K | 50 | Nb | 50 | [19 empty] | Therm.decomp. | 1023 | 0.101 | 0.051 | 1.980392 | 1.013 | 0.5 | 22.3 | 8.5 | 58.8 | 13.8 | 27.4 | 41.2 | 3.502
259 | Na | 4.5 | K | 45.5 | Nb | 45.5 | [6 empty] | Cl | 4.5 | [9 empty] | Therm.decomp. | 1023 | 0.101 | 0.051 | 1.980392 | 1.013 | 0.5 | 67.2 | 36.8 | 53.4 | 42.9 | 3.6 | 46.5 | 17.112
259 | Pb | 50 | Ti | 50 | [19 empty] | Therm.decomp. | 1023 | 0.101 | 0.051 | 1.980392 | 1.013 | 0.5 | 2.2 | 0.6 | 100 | 0 | 0 | 0 | 0
259 | Na | 4.5 | Pb | 45.5 | Ti | 45.5 | [6 empty] | Cl | 4.5 | [9 empty] | Therm.decomp. | 1023 | 0.101 | 0.051 | 1.980392 | 1.013 | 0.5 | 45.8 | 26.5 | 34.2 | 48.5 | 17.3 | 65.8 | 17.437
259 | Na | 4.5 | Li | 45.5 | Nb | 45.5 | [6 empty] | Cl | 4.5 | [9 empty] | Therm.decomp. | 1023 | 0.101 | 0.051 | 1.980392 | 1.013 | 0.5 | 25.1 | 16.9 | 24 | 55.5 | 20.5 | 76 | 12.844
259 | Na | 4.5 | Li | 45.5 | Ta | 45.5 | [6 empty] | Cl | 4.5 | [9 empty] | Therm.decomp. | 1023 | 0.101 | 0.051 | 1.980392 | 1.013 | 0.5 | 60.5 | 33.4 | 37.8 | 58.4 | 3.8 | 62.2 | 20.7748
259 | Na | 4.5 | Pb | 45.5 | Ti | 45.5 | [6 empty] | Cl | 4.5 | [9 empty] | Therm.decomp. | 1023 | 0.101 | 0.051 | 1.980392 | 1.013 | 13.2 |  | 50.7 |  |  |  | 55.7 | 28.2399
260 | Na | 7 | Al | 42 | Li | 51 | [17 empty] | Therm.decomp. | 1123 | 0.182 | 0.062 | 2.935484 | 1.013 | 0.553 | 78.9 | 20.4 | 45.6 | 37.5 | 16.8 | 54.3 | 11.0772
261 | La | 100 | [21 empty] | Precipitation | 1073 | 0.333 | 0.067 | 4.970149 | 1.013 | 0.033 | 90 | 26 |  |  |  | 58 | 15.08
262 | Sr | 50 | Fe | 50 | [19 empty] | Therm.decomp. | 1000 | 0.84 | 0.033 | 25.45454 | 1.013 | 0.61 | 95 | 4 | 50 | 15 | 35 | 50 | 2
262 | Ca | 20 | Ti | 20 | Co | 30 | Sr | 30 | [15 empty] | Therm.decomp. | 1020 | 0.84 | 0.033 | 25.45454 | 1.013 | 0.61 | 94 | 12 | 95 | 1 | 4 | 5 | 0.6
264 | La | 25 | [10 empty] | F | 75 | [9 empty] | Therm.decomp. | 1023 | 0.167 | 0.064 | 2.609375 | 1.013 | 0.6 |  | 25 |  |  |  | 50 | 12.5
265 | Ce | 20 | Ba | 26.7 | [8 empty] | F | 53.3 | [9 empty] | Therm.decomp. | 1073 | 0.73 | 0.27 | 2.703704 | 1.013 | 0.24 |  | 34 | 45.7 | 34 | 20.3 | 54.3 | 18.462
265 | Ru | 6.3 | Sb | 18.7 | Bi | 25 | Ba | 50 | [15 empty] | Therm.decomp. | 1023 | 0.667 | 0.33 | 2.021212 | 1.013 | 0.083 |  | 32.2 | 60.1 | 26.8 | 5.5 | 32.3 | 10.4006
265 | Sb | 12.5 | Bi | 37.5 | Ba | 50 | [17 empty] | Therm.decomp. | 1023 | 0.667 | 0.33 | 2.021212 | 1.013 | 0.083 |  | 32.4 | 68.3 | 23.7 | 4.4 | 28.1 | 9.1044
265 | Ru | 12.5 | Bi | 37.5 | Ba | 50 | [17 empty] | Therm.decomp. | 1023 | 0.667 | 0.33 | 2.021212 | 1.013 | 0.083 |  | 27.6 | 68.5 | 21.9 | 6.3 | 28.2 | 7.7832
265 | Sb | 25 | La | 12.5 | Bi | 12.5 | Ba | 50 | [15 empty] | Therm.decomp. | 1023 | 0.667 | 0.33 | 2.021212 | 1.013 | 0.083 |  | 35.9 | 52.4 | 25.1 | 17.5 | 42.6 | 15.2934
265 | Ni | 16.7 | Sb | 16.7 | Bi | 16.6 | Ba | 50 | [15 empty] | Therm.decomp. | 1023 | 0.667 | 0.33 | 2.021212 | 1.013 | 0.083 |  | 33.4 | 61.6 | 24.7 | 5.8 | 30.5 | 10.187
265 | Ni | 16.7 | Sb | 16.7 | Ta | 16.6 | Ba | 50 | [15 empty] | Therm.decomp. | 1023 | 0.667 | 0.33 | 2.021212 | 1.013 | 0.083 |  | 31.6 | 64.9 | 23.1 | 4.1 | 27.2 | 8.5952
265 | Ni | 16.7 | Sb | 16.7 | Nb | 16.6 | Ba | 50 | [15 empty] | Therm.decomp. | 1023 | 0.667 | 0.33 | 2.021212 | 1.013 | 0.083 |  | 33.4 | 64.5 | 22.9 | 4.3 | 27.2 | 9.0848
266 | Sb | 12.5 | Ta | 25 | Li | 12.5 | Ba | 50 | [15 empty] | Therm.decomp. | 1123 | 0.667 | 0.33 | 2.021212 | 1.013 | 0.083 |  | 36.4 | 66 | 22.6 | 3.2 | 25.8 | 9.3912
266 | Sb | 25 | Ta | 12.5 | Na | 12.5 | Ba | 50 | [15 empty] | Therm.decomp. | 1123 | 0.667 | 0.33 | 2.021212 | 1.013 | 0.083 |  | 38.3 | 75.9 | 17.4 | 2.9 | 20.3 | 7.7749
266 | Sb | 12.5 | Ta | 25 | Na | 12.5 | Ba | 50 | [15 empty] | Therm.decomp. | 1123 | 0.667 | 0.33 | 2.021212 | 1.013 | 0.083 |  | 35 | 66.5 | 22.3 | 3.6 | 25.9 | 9.065
266 | Sb | 12.5 | Nb | 25 | Na | 12.5 | Ba | 50 | [15 empty] | Therm.decomp. | 1123 | 0.667 | 0.33 | 2.021212 | 1.013 | 0.083 |  | 35.6 | 69.1 | 21.3 | 2.8 | 24.1 | 8.5796
266 | Sb | 25 | Ta | 12.5 | Li | 12.5 | Ba | 50 | [15 empty] | Therm.decomp. | 1123 | 0.667 | 0.33 | 2.021212 | 1.013 | 0.083 |  | 36.3 | 66.7 | 22.5 | 2.9 | 25.4 | 9.2202
266 | Sb | 25 | Nb | 12.5 | Li | 12.5 | Ba | 50 | [15 empty] | Therm.decomp. | 1123 | 0.667 | 0.33 | 2.021212 | 1.013 | 0.083 |  | 38.5 | 79.3 | 14.8 | 3.8 | 18.6 | 7.161
266 | Sb | 12.5 | Nb | 25 | Li | 12.5 | Ba | 50 | [15 empty] | Therm.decomp. | 1123 | 0.667 | 0.33 | 2.021212 | 1.013 | 0.083 |  | 36.3 | 66.9 | 23.5 | 2.8 | 26.3 | 9.5469
267 | Ni | 1.1 | K | 9 | Ca | 89.9 | [17 empty] | Therm.decomp. | 903 | 0.3 | 0.12 | 2.5 | 1.013 | 2.7 |  | 37 |  |  |  | 54.2 | 20.054
267 | Ni | 2.1 | K | 8.9 | Ca | 89 | [17 empty] | Therm.decomp. | 923 | 0.3 | 0.12 | 2.5 | 1.013 | 2.7 |  | 35.1 |  |  |  | 53.3 | 18.7083
267 | Ni | 1.2 | K | 2.3 | Ca | 96.5 | [17 empty] | Therm.decomp. | 903 | 0.3 | 0.12 | 2.5 | 1.013 | 2.7 |  | 34 |  |  |  | 55.5 | 18.87
267 | Co | 1.1 | K | 9 | Ca | 89.9 | [17 empty] | Therm.decomp. | 1023 | 0.3 | 0.12 | 2.5 | 1.013 | 2.7 |  | 34.1 |  |  |  | 53.4 | 18.2094
267 | Ba | 1.1 | Ni | 1 | K | 8.9 | Ca | 89 | [15 empty] | Therm.decomp. | 983 | 0.3 | 0.12 | 2.5 | 1.013 | 2.7 |  | 35.8 |  |  |  | 54.9 | 19.6542
267 | Ni | 1.1 | K | 9 | Ba | 89.9 | [17 empty] | Therm.decomp. | 1053 | 0.3 | 0.12 | 2.5 | 1.013 | 2.7 |  | 29.6 |  |  |  | 34.3 | 10.1528
267 | Sn | 0.8 | Li | 17.2 | Mg | 82 | [17 empty] | Therm.decomp. | 923 | 0.3 | 0.12 | 2.5 | 1.013 | 2.7 |  | 21.7 |  |  |  | 37 | 8.029
268 | Li | 18.8 | Mg | 62.4 | [8 empty] | Cl | 18.8 | [9 empty] | Sol-gel | 923 | 0.132 | 0.05 | 2.64 | 1.013 | 7.2 | 85 | 36.3 | 43.3 | 49.7 | 6.9 | 56.6 | 20.5458
269 | Mn | 50 | Mo | 50 | [19 empty] | Impregnation | 973 | 0.4 | 0.2 | 2 | 1.013 | 7.2 | 10 | 3.3 | 79 |  |  | 2.4 | 0.0792
269 | Li | 1 | Mn | 49.5 | Mo | 49.5 | [17 empty] | Impregnation | 973 | 0.4 | 0.2 | 2 | 1.013 | 7.2 | 16 | 6.4 | 63 |  |  | 24 | 1.536
269 | Na | 1 | Mn | 49.5 | Mo | 49.5 | [17 empty] | Impregnation | 973 | 0.4 | 0.2 | 2 | 1.013 | 7.2 | 28 | 9.8 | 63 |  |  | 19 | 1.862
269 | K | 1 | Mn | 49.5 | Mo | 49.5 | [17 empty] | Impregnation | 973 | 0.4 | 0.2 | 2 | 1.013 | 7.2 | 12 | 5.4 | 44 |  |  | 43 | 2.322
270 | Sr | 50 | Ti | 50 | [19 empty] | Therm.decomp. | 1003 | 0.286 | 0.143 | 2 | 1.013 | 0.06 |  | 10.1 |  |  |  | 29 | 2.929
270 | Sr | 66.7 | Ti | 33.3 | [19 empty] | Therm.decomp. | 1003 | 0.286 | 0.143 | 2 | 1.013 | 0.06 |  | 12.6 |  |  |  | 33.3 | 4.1958
270 | Sr | 50 | Sn | 50 | [19 empty] | Therm.decomp. | 1003 | 0.286 | 0.143 | 2 | 1.013 | 0.06 |  | 6.2 |  |  |  | 24.2 | 1.5004
270 | Sr | 66.7 | Sn | 33.3 | [19 empty] | Therm.decomp. | 1003 | 0.286 | 0.143 | 2 | 1.013 | 0.06 |  | 8 |  |  |  | 27.4 | 2.192
270 | Sr | 50 | Zr | 50 | [19 empty] | Therm.decomp. | 1003 | 0.286 | 0.143 | 2 | 1.013 | 0.06 |  | 12.3 |  |  |  | 26.1 | 3.2103
270 | Sr | 66.7 | Zr | 33.3 | [19 empty] | Therm.decomp. | 1003 | 0.286 | 0.143 | 2 | 1.013 | 0.06 |  | 10.4 |  |  |  | 30.7 | 3.1928
271 | Sr | 3.9 | La | 92.2 | [8 empty] | S | 3.9 | [9 empty] | Impregnation | 973 | 0.826 | 0.173 | 4.774566 | 1.013 | 0.05 |  | 21 |  |  |  | 45 | 9.45
271 | Sr | 3.9 | La | 96.1 | [19 empty] | n.a. | 973 | 0.826 | 0.173 | 4.774566 | 1.013 | 0.05 |  | 25 |  |  |  | 55 | 13.75
272 | Ba | 25 | Ce | 25 | [8 empty] | F | 50 | [9 empty] | Therm.decomp. | 1073 | 0.2 | 0.25 | 0.8 | 1.013 | 0.24 |  | 32.8 |  | 31.9 | 20 | 51.9 | 17.0232
272 | Ba | 28.6 | Ce | 14.3 | [8 empty] | F | 57.1 | [9 empty] | Therm.decomp. | 1073 | 0.2 | 0.25 | 0.8 | 1.013 | 0.24 |  | 33.7 |  | 32.3 | 21 | 53.3 | 17.9621
272 | Ba | 30 | Ce | 10 | [8 empty] | F | 60 | [9 empty] | Therm.decomp. | 1073 | 0.2 | 0.25 | 0.8 | 1.013 | 0.24 |  | 32.9 |  | 33.7 | 21 | 54.7 | 17.9963
272 | Ba | 30.8 | Ce | 7.6 | [8 empty] | F | 61.6 | [9 empty] | Therm.decomp. | 1073 | 0.2 | 0.25 | 0.8 | 1.013 | 0.24 |  | 34 |  | 33.6 | 20 | 53.6 | 18.224
272 | Ba | 31.3 | Ce | 6.2 | [8 empty] | F | 62.5 | [9 empty] | Therm.decomp. | 1073 | 0.2 | 0.25 | 0.8 | 1.013 | 0.24 |  | 32.8 |  | 31 | 21 | 52 | 17.056
272 | La | 100 | [21 empty] | Therm.decomp. | 873 | 0.2 | 0.25 | 0.8 | 1.013 | 0.24 |  | 29.1 |  | 24.6 | 20.2 | 44.8 | 13.0368
272 | La | 25 | [10 empty] | F | 75 | [9 empty] | Therm.decomp. | 1023 | 0.2 | 0.25 | 0.8 | 1.013 | 0.24 |  | 2.1 |  | 0 | 53.8 | 53.8 | 1.1298
272 | Sr | 100 | [21 empty] | Therm.decomp. | 1023 | 0.2 | 0.25 | 0.8 | 1.013 | 0.24 |  | 0.9 |  | 0 | 51.2 | 51.2 | 0.4608
272 | Sr | 20 | La | 80 | [19 empty] | Therm.decomp. | 873 | 0.2 | 0.25 | 0.8 | 1.013 | 0.24 |  | 28.4 |  | 27.2 | 22.6 | 49.8 | 14.1432
272 | Sr | 50 | La | 50 | [19 empty] | Therm.decomp. | 973 | 0.2 | 0.25 | 0.8 | 1.013 | 0.24 |  | 30.2 |  | 29.2 | 21.7 | 50.9 | 15.3718
272 | Sr | 20 | La | 20 | [8 empty] | F | 60 | [9 empty] | Therm.decomp. | 1023 | 0.2 | 0.25 | 0.8 | 1.013 | 0.24 |  | 31.8 |  | 37.8 | 16.2 | 54 | 17.172
272 | Sr | 33 | La | 16.7 | [8 empty] | F | 50.3 | [9 empty] | Therm.decomp. | 973 | 0.2 | 0.25 | 0.8 | 1.013 | 0.24 |  | 33.1 |  | 36.4 | 20.5 | 56.9 | 18.8339
272 | Sr | 50 | La | 12.5 | [8 empty] | F | 37.5 | [9 empty] | Therm.decomp. | 1023 | 0.2 | 0.25 | 0.8 | 1.013 | 0.24 |  | 33.8 |  | 40 | 13.9 | 53.9 | 18.2182
273 | Fe | 3 | [15 empty] | Si | 97 |  |  |  |  | Impregnation | 1123 | 0.05 | 0.03 | 1.666667 | 1.013 |  |  | 10 |  |  |  | 60 | 6
274 | Na | 50 | La | 50 | [19 empty] | Therm.decomp. | 1023 | 0.9 | 0.1 | 9 | 1.013 | 0.6 |  | 8 |  | 6 | 14 | 20 | 1.6
274 | V | 13 | Na | 43.5 | La | 43.5 | [17 empty] | Therm.decomp. | 1023 | 0.9 | 0.1 | 9 | 1.013 | 0.6 |  | 16 |  | 7 | 13 | 20 | 3.2
274 | Nb | 13 | Na | 43.5 | La | 43.5 | [17 empty] | Therm.decomp. | 1023 | 0.9 | 0.1 | 9 | 1.013 | 0.6 |  | 16 |  | 8 | 12.5 | 20.5 | 3.28
274 | Ta | 13 | Na | 43.5 | La | 43.5 | [17 empty] | Therm.decomp. | 1023 | 0.9 | 0.1 | 9 | 1.013 | 0.6 |  | 18 |  | 8 | 12.5 | 20.5 | 3.69
274 | Nb | 23.1 | Na | 76.9 | [19 empty] | Therm.decomp. | 1023 | 0.9 | 0.1 | 9 | 1.013 | 0.6 |  | 4 |  | 3.6 | 11 | 14.6 | 0.584
274 | Nb | 13 | Na | 43.5 | Sc | 43.5 | [17 empty] | Therm.decomp. | 1023 | 0.9 | 0.1 | 9 | 1.013 | 0.6 |  | 14 |  | 6.5 | 13 | 19.5 | 2.73
274 | Nb | 13 | Na | 43.5 | Y | 43.5 | [17 empty] | Therm.decomp. | 1023 | 0.9 | 0.1 | 9 | 1.013 | 0.6 |  | 16.7 |  | 7.8 | 13 | 20.8 | 3.4736
274 | Nb | 13 | Na | 43.5 | La | 43.5 | [17 empty] | Therm.decomp. | 1023 | 0.9 | 0.1 | 9 | 1.013 | 0.6 |  | 15.8 |  | 8 | 13.5 | 21.5 | 3.397
274 | Nb | 13 | Na | 43.5 | Ce | 43.5 | [17 empty] | Therm.decomp. | 1023 | 0.9 | 0.1 | 9 | 1.013 | 0.6 |  | 14.5 |  | 6.5 | 13.2 | 19.7 | 2.8565
274 | Nb | 13 | Na | 43.5 | Sm | 43.5 | [17 empty] | Therm.decomp. | 1023 | 0.9 | 0.1 | 9 | 1.013 | 0.6 |  | 14.5 |  | 7 | 13.2 | 20.2 | 2.929
275 | Ba | 7.2 | La | 78.2 | [8 empty] | F | 14.6 | [9 empty] | Therm.decomp. | 1053 | 0.8 | 0.2 | 4 | 1.013 | 0.24 |  | 28.7 | 32.7 | 44.6 | 22.6 | 67.2 | 19.2864
276 | Mn | 50 | Mg | 50 | [19 empty] | Impregnation | 1023 | 0.75 | 0.25 | 3 | 1.013 | 0.25 |  | 24.5 |  |  |  | 19.7 | 4.8265
276 | Li | 33.3 | Mn | 33.3 | Mg | 33.4 | [17 empty] | Impregnation | 1023 | 0.75 | 0.25 | 3 | 1.013 | 0.25 |  | 25.9 |  |  |  | 25 | 6.475
276 | Na | 33.3 | Mn | 33.3 | Mg | 33.4 | [17 empty] | Impregnation | 1023 | 0.75 | 0.25 | 3 | 1.013 | 0.25 |  | 24.8 |  |  |  | 21 | 5.208
276 | K | 33.3 | Mn | 33.3 | Mg | 33.4 | [17 empty] | Impregnation | 1023 | 0.75 | 0.25 | 3 | 1.013 | 0.25 |  | 24.7 |  |  |  | 20.4 | 5.0388
276 | Mn | 20 | Mg | 20 | Na | 60 | [17 empty] | Impregnation | 1023 | 0.75 | 0.25 | 3 | 1.013 | 0.25 |  | 25.1 |  |  |  | 24.4 | 6.1244
276 | Na | 33.3 | Mn | 33.3 | Mg | 33.4 | [17 empty] | Impregnation | 1023 | 0.75 | 0.25 | 3 | 1.013 | 0.25 |  | 23.7 |  |  |  | 19 | 4.503
277 | Ca | 100 | [21 empty] | Therm.decomp. | 1013 | 0.67 | 0.07 | 9.571429 | 1.013 | 0.11 | 94 | 11 |  | 33 | 18 | 51 | 5.61
277 | Na | 11.9 | Ca | 88.1 | [19 empty] | Therm.decomp. | 1013 | 0.67 | 0.07 | 9.571429 | 1.013 | 0.96 | 93 | 15 |  | 36 | 30 | 66 | 9.9
277 | Li | 11 | Ca | 89 | [19 empty] | Therm.decomp. | 1013 | 0.67 | 0.07 | 9.571429 | 1.013 | 1.37 | 96 | 16 |  | 29 | 34 | 63 | 10.08
278 | Na | 8.1 | Pb | 18.5 | [13 empty] | Al | 36.7 | Si | 36.7 |  |  | Therm.decomp. | 1023 | 0.7 | 0.07 | 10 | 1.013 | 1.03 | 25.3 | 2.1 |  | 8 | 33.1 | 41.1 | 0.8631
278 | Pb | 20 | [15 empty] | Al | 40 | Si | 40 |  |  | Therm.decomp. | 1023 | 0.7 | 0.07 | 10 | 1.013 | 1.03 | 58.4 | 3.9 |  | 5 | 14.5 | 19.5 | 0.7605
279 | Pb | 33.3 | Al | 66.7 | [19 empty] | Precipitation | 1123 | 0.477 | 0.067 | 7.119403 | 1.013 | 0.75 |  | 12.2 |  |  |  | 50.3 | 6.1366
279 | Pb | 33.3 | Al | 66.7 | [19 empty] | Sol-gel | 993 | 0.356 | 0.049 | 7.265306 | 1.013 | 0.65 |  | 9.7 |  |  |  | 81 | 7.857
280 | La | 100 | [14 empty] | Cl | [6 empty] | Therm.decomp. | 923 | 0.75 | 0.25 | 3 | 1.013 | 0.24 |  | 29.3 | 58.3 | 24.6 | 19.2 | 43.8 | 12.8334
280 | La | 25 | [10 empty] | F | 75 | [9 empty] | Therm.decomp. | 1023 | 0.75 | 0.25 | 3 | 1.013 | 0.24 |  | 2.1 | 46.2 | 0 | 53.8 | 53.8 | 1.1298
280 | Sr | 100 | [21 empty] | Therm.decomp. | 1023 | 0.75 | 0.25 | 3 | 1.013 | 0.24 |  | 0.9 | 48.8 | 0 | 51.2 | 51.2 | 0.4608
280 | Sr | 25 | [10 empty] | F | 75 | [9 empty] | Therm.decomp. | 1023 | 0.75 | 0.25 | 3 | 1.013 | 0.24 |  | 0.7 | 46 | 0 | 54 | 54 | 0.378
280 | Sr | 33.3 | La | 66.7 | [19 empty] | Therm.decomp. | 973 | 0.75 | 0.25 | 3 | 1.013 | 0.24 |  | 30.2 | 49.1 | 29.2 | 21.7 | 50.9 | 15.3718
280 | Sr | 12.9 | La | 61.5 | [8 empty] | F | 25.6 | [9 empty] | Therm.decomp. | 973 | 0.75 | 0.25 | 3 | 1.013 | 0.24 |  | 34.7 | 42.5 | 35.8 | 21.7 | 57.5 | 19.9525
281 | Pb | 6.3 | Ca | 93.7 | [19 empty] | Therm.decomp. | 973 | 0.29 | 0.04 | 7.25 | 1.013 | 1.2 | 80 | 15 |  |  |  | 78 | 11.7
282 | Fe | 100 | [21 empty] | Impregnation | 1023 | 0.32 | 0.08 | 4 | 1.013 | 0.24 | 100 | 13.5 | 100 | 0 | 0 | 0 | 0
282 | Na | 16.6 | Fe | 66.7 | [8 empty] | Cl | 16.7 | [9 empty] | Impregnation | 1023 | 0.32 | 0.08 | 4 | 1.013 | 0.24 | 100 | 18.2 | 70.5 | 15.7 |  | 29.1 | 5.2962
282 | Fe | 55.6 | Na | 13.9 | [8 empty] | B | 16.6 | Cl | 13.9 | [7 empty] | Impregnation | 1023 | 0.32 | 0.08 | 4 | 1.013 | 0.24 |  | 22.7 | 23.7 | 54.6 |  | 75.8 | 17.2066
283 | Ag | 100 | [21 empty] | Impregnation | 1080 | 0.632 | 0.16 | 3.95 | 1.013 | 0.5 |  | 13 |  |  |  | 32 | 4.16
283 | Na | 5 | Ag | 90 | [8 empty] | P | 5 | [9 empty] | Impregnation | 1100 | 0.632 | 0.16 | 3.95 | 1.013 | 0.5 |  | 7 |  |  |  | 91 | 6.37
284 | Au | 0.3 | La | 1.8 | Ca | 97.9 | [17 empty] | Impregnation | 1073 | 0.69 | 0.31 | 2.225806 | 1.013 | 0.29 |  | 32.3 |  |  |  | 35.8 | 11.5634
285 | Sr | 16.7 | La | 33.3 | Ca | 50 | [17 empty] | Impregnation | 1073 | 0.9 | 0.1 | 9 | 1.013 | 0.06 |  | 18.5 |  |  |  | 78.4 | 14.504
285 | La | 33.3 | Ca | 66.7 | [19 empty] | Impregnation | 1073 | 0.9 | 0.1 | 9 | 1.013 | 0.06 |  | 14.8 |  |  |  | 67.4 | 9.9752
285 | Sr | 4.7 | La | 33.3 | Ca | 62 | [17 empty] | Impregnation | 1073 | 0.9 | 0.1 | 9 | 1.013 | 0.06 |  | 16.8 |  |  |  | 77.3 | 12.9864
286 | Na | 7.5 | Ca | 92.5 | [19 empty] | Sol-gel | 1063 | 0.9 | 0.1 | 9 | 1.013 | 0.6 | 95 | 18 |  |  |  | 80 | 14.4
287 | Ti | 100 | [21 empty] | Impregnation | 1073 | 0.75 | 0.25 | 3 | 1.013 | 2.1 |  | 6.3 |  | 7.5 |  | 13.8 | 0.8694
287 | Mn | 9.9 | Ti | 90.1 | [19 empty] | Impregnation | 1073 | 0.75 | 0.25 | 3 | 1.013 | 2.1 |  | 17.7 |  | 11.8 |  | 23 | 4.071
287 | La | 0.7 | Mn | 9.3 | Ti | 90 | [17 empty] | Impregnation | 1073 | 0.75 | 0.25 | 3 | 1.013 | 2.1 |  | 16 |  | 0.8 |  | 2.8 | 0.448
287 | Li | 1 | Mn | 9 | Ti | 90 | [17 empty] | Impregnation | 1073 | 0.75 | 0.25 | 3 | 1.013 | 2.1 |  | 22.1 |  | 55.2 |  | 71.5 | 15.8015
287 | Li | 1 | La | 0.7 | Mn | 8.3 | Ti | 90 | [15 empty] | Impregnation | 1073 | 0.75 | 0.25 | 3 | 1.013 | 2.1 |  | 27.5 |  | 61.2 |  | 76.1 | 20.9275
288 | V | 1.8 | Na | 18.4 | Mo | 1.1 | Si | 78.7 | [8 empty] | Cl | [6 empty] | Therm.decomp. | 1023 | 0.212 | 0.033 | 6.424242 | 1.013 | 0.29 |  | 17 | 20 |  |  | 70 | 11.9
289 | Sr | 3.5 | [15 empty] | Si | 96.5 |  |  |  |  | Impregnation | 1048 | 0.283 | 0.04 | 7.075 | 1.013 | 3 |  | 9 |  | 10 | 7 | 17 | 1.53
289 | Li | 6.6 | Sr | 7.4 | [13 empty] | Si | 86 |  |  |  |  | Impregnation | 1048 | 0.283 | 0.04 | 7.075 | 1.013 | 3 |  | 4 |  | 43 | 15 | 58 | 2.32
290 | Ce | 0.3 | Li | 15.6 | Mg | 84.1 | [17 empty] | Impregnation | 1003 | 0.667 | 0.333 | 2.003003 | 1.013 | 1.32 |  | 38.8 | 61.5 | 35.1 | 3.4 | 38.5 | 14.938
290 | Ce | 0.3 | Li | 23 | Ca | 12.9 | Mg | 63.8 | [15 empty] | Impregnation | 1003 | 0.667 | 0.333 | 2.003003 | 1.013 | 1.32 |  | 28 | 23.2 | 57.5 | 19.3 | 76.8 | 21.504
291 | Bi | 100 | [21 empty] | Therm.decomp. | 1088 | 0.34 | 0.13 | 2.615385 | 1.013 | 0.5 |  | 14.36 | 64.3 | 19.4 | 11.7 | 31.1 | 4.46596
291 | Sm | 4 | Bi | 96 | [19 empty] | Therm.decomp. | 1088 | 0.34 | 0.13 | 2.615385 | 1.013 | 0.5 |  | 18.93 | 64 | 22.7 | 9.5 | 32.2 | 6.09546
291 | Er | 4 | Bi | 96 | [19 empty] | Therm.decomp. | 1088 | 0.34 | 0.13 | 2.615385 | 1.013 | 0.5 |  | 19.4 | 62.8 | 23.7 | 7.9 | 31.6 | 6.1304
291 | Lu | 4 | Bi | 96 | [19 empty] | Therm.decomp. | 1088 | 0.34 | 0.13 | 2.615385 | 1.013 | 0.5 |  | 20.16 | 63.9 | 24.9 | 7.4 | 32.3 | 6.51168
292 | W | 3 | [15 empty] | Si | 97 |  |  |  |  | Impregnation | 1073 | 0.43 | 0.14 | 3.071429 | 1.013 | 0.15 |  | 22.5 |  |  |  | 4.2 | 0.945
292 | Na | 9.1 | W | 4.5 | [13 empty] | Si | 86.4 |  |  |  |  | Impregnation | 1073 | 0.43 | 0.14 | 3.071429 | 1.013 | 0.15 |  | 23.4 |  |  |  | 70.2 | 16.4268
292 | Li | 23 | W | 3.8 | [13 empty] | Si | 73.2 |  |  |  |  | Impregnation | 1073 | 0.43 | 0.14 | 3.071429 | 1.013 | 0.15 |  | 17.4 |  |  |  | 50.9 | 8.8566
293 | Na | 15.8 | W | 7.9 | [13 empty] | Si | 76.3 |  |  |  |  | Therm.decomp. | 1053 | 0.42 | 0.087 | 4.827586 | 1.013 | 1 | 19.5 | 4.1 | 25.7 | 16.7 | 57.6 | 74.3 | 3.0463
293 | Na | 9 | W | 4.5 | [13 empty] | La | 86.5 |  |  |  |  | Therm.decomp. | 1053 | 0.42 | 0.087 | 4.827586 | 1.013 | 1 | 97 | 25.8 | 46.7 | 28.7 | 24.6 | 53.3 | 13.7514
293 | Na | 15.8 | W | 7.9 | [13 empty] | Ce | 76.3 |  |  |  |  | Therm.decomp. | 1053 | 0.42 | 0.087 | 4.827586 | 1.013 | 1 | 94.8 | 22.4 | 26.5 | 35.8 | 37.7 | 73.5 | 16.464
293 | Na | 3.3 | W | 1.6 | [13 empty] | Pr | 95.1 |  |  |  |  | Therm.decomp. | 1053 | 0.42 | 0.087 | 4.827586 | 1.013 | 1 | 94.5 | 27.6 | 37.7 | 29.5 | 32.8 | 62.3 | 17.1948
293 | Na | 9 | W | 4.5 | [13 empty] | Nd | 86.5 |  |  |  |  | Therm.decomp. | 1053 | 0.42 | 0.087 | 4.827586 | 1.013 | 1 | 88.6 | 25.2 | 35.7 | 33.7 | 30.6 | 64.3 | 16.2036
293 | Na | 9 | W | 4.5 | [13 empty] | Sm | 86.5 |  |  |  |  | Therm.decomp. | 1053 | 0.42 | 0.087 | 4.827586 | 1.013 | 1 | 92.5 | 26.3 | 36.7 | 33.1 | 30.2 | 63.3 | 16.6479
293 | Na | 4.8 | W | 2.4 | [13 empty] | Tb | 92.8 |  |  |  |  | Therm.decomp. | 1053 | 0.42 | 0.087 | 4.827586 | 1.013 | 1 | 95.4 | 26.6 | 43.9 | 25.1 | 31 | 56.1 | 14.9226
293 | Na | 9 | W | 4.5 | [13 empty] | Dy | 86.5 |  |  |  |  | Therm.decomp. | 1053 | 0.42 | 0.087 | 4.827586 | 1.013 | 1 | 88.1 | 22.7 | 41.6 | 28.4 | 30 | 58.4 | 13.2568
293 | Na | 9 | W | 4.5 | [13 empty] | Yb | 86.5 |  |  |  |  | Therm.decomp. | 1053 | 0.42 | 0.087 | 4.827586 | 1.013 | 1 | 76.5 | 20.5 | 43.5 | 25.5 | 31 | 56.5 | 11.5825
294 | Mn | 1.8 | Na | 9.1 | W | 4.8 | Mg | 84.3 | [15 empty] | Impregnation | 1073 | 0.88 | 0.12 | 7.333333 | 1.013 | 0.52 |  | 20 |  |  |  | 80 | 16
295 | Zn | 100 | [21 empty] | Precipitation | 1023 | 0.08 | 0.04 | 2 | 1.013 | 0.6 |  | 11 | 74 |  |  | 26 | 2.86
295 | Zn | 48.5 | [15 empty] | Al | 51.5 |  |  |  |  | Precipitation | 1023 | 0.08 | 0.04 | 2 | 1.013 | 0.6 |  | 11 | 23.2 | 18 | 33 | 51 | 5.61
295 | Zn | 15.8 | [15 empty] | Si | 84.2 |  |  |  |  | Precipitation | 1023 | 0.08 | 0.04 | 2 | 1.013 | 0.6 |  | 6.7 | 83 |  |  | 16 | 1.072
295 | Na | 13 | Zn | 36.5 | [8 empty] | Cl | 12.9 |  |  |  | Al | 37.6 |  |  |  |  | Precipitation | 1023 | 0.08 | 0.04 | 2 | 1.013 | 0.6 |  | 27 | 45 | 49 | 6.4 | 55.4 | 14.958
295 | Na | 11.6 | Zn | 12.1 | [8 empty] | Cl | 11.5 |  |  |  | Si | 64.8 |  |  |  |  | Precipitation | 1023 | 0.08 | 0.04 | 2 | 1.013 | 0.6 |  | 7.2 | 43 |  |  | 57 | 4.104
295 | Li | 16.1 | Zn | 32.9 | [8 empty] | Cl | 16.1 |  |  |  | Al | 34.9 |  |  |  |  | Precipitation | 1023 | 0.08 | 0.04 | 2 | 1.013 | 0.6 |  | 29 | 20.9 | 78 | 1.8 | 79.8 | 23.142
295 | K | 9.7 | Zn | 24 | [8 empty] | Cl | 9.6 |  |  |  | Al | 56.7 |  |  |  |  | Precipitation | 1023 | 0.08 | 0.04 | 2 | 1.013 | 0.6 |  | 16 | 32.2 | 51 | 17 | 68 | 10.88
296 | Ba | 50 | Ti | 50 | [19 empty] | Sol-gel | 1023 | 0.133 | 0.0665 | 2 | 1.013 | 12 | 100 | 40 |  |  |  | 35 | 14
297 | Pb | 5.6 | Ca | 94.4 | [19 empty] | Therm.decomp. | 1023 | 0.067 | 0.033 | 2.030303 | 1.013 | 1.8 |  | 29 |  |  |  | 13 | 3.77
297 | La | 3 | Pb | 5.9 | Ca | 91.1 | [17 empty] | Therm.decomp. | 1023 | 0.067 | 0.033 | 2.030303 | 1.013 | 1.8 |  | 32 |  |  |  | 26 | 8.32
297 | K | 6.8 | Pb | 5.5 | Ca | 87.7 | [17 empty] | Therm.decomp. | 1023 | 0.067 | 0.033 | 2.030303 | 1.013 | 1.8 |  | 32 |  |  |  | 28 | 8.96
297 | Li | 24.6 | Pb | 4 | Ca | 71.4 | [17 empty] | Therm.decomp. | 1023 | 0.067 | 0.033 | 2.030303 | 1.013 | 1.8 |  | 34 |  |  |  | 36 | 12.24
298 | Y | 100 | [21 empty] | Precipitation | 1023 | 0.7 | 0.17 | 4.117647 | 1.013 | 0.59 | 94.6 | 15.7 | 69.9 | 18.1 | 12 | 30.1 | 4.7257
298 | Sr | 4.8 | Y | 95.2 | [19 empty] | Precipitation | 1023 | 0.7 | 0.17 | 4.117647 | 1.013 | 0.59 | 100 | 18.7 | 65.6 | 24.3 | 10.1 | 34.4 | 6.4328
298 | Na | 4.8 | Y | 95.2 | [19 empty] | Precipitation | 1023 | 0.7 | 0.09 | 7.777778 | 1.013 | 0.59 | 87 | 7.5 | 55.4 | 0 | 44.6 | 44.6 | 3.345
298 | Na | 33.3 | Y | 66.7 | [19 empty] | Precipitation | 1023 | 0.7 | 0.1 | 7 | 1.013 | 0.59 | 83.3 | 6.8 | 52.7 | 0 | 47.3 | 47.3 | 3.2164
299 | Zr | 100 | [21 empty] | Therm.decomp. | 1023 | 0.165 | 0.083 | 1.987952 | 1.013 | 1.2 |  | 24.6 | 96.9 | 1 | 2.1 | 3.1 | 0.7626
299 | Na | 37.5 | Zr | 62.5 | [19 empty] | Therm.decomp. | 1023 | 0.165 | 0.083 | 1.987952 | 1.013 | 1.2 |  | 26 | 36.1 | 36.4 | 24 | 60.4 | 15.704
299 | Na | 27.3 | Zr | 45.4 | [8 empty] | Cl | 27.3 | [9 empty] | Therm.decomp. | 1023 | 0.165 | 0.083 | 1.987952 | 1.013 | 1.2 |  | 33.5 | 59.2 | 22.4 | 17.2 | 39.6 | 13.266
300 | Nb | 100 | [21 empty] | n.a. | 1023 | 0.7 | 0.07 | 10 | 1.013 | 0.59 |  | 13 |  |  |  | 30 | 3.9
301 | Ba | 100 | [21 empty] | Impregnation | 1093 | 0.81 | 0.19 | 4.263158 | 1.013 | 0.3 |  | 3 | 44.6 | 0 | 55.4 | 55.4 | 1.662
301 | La | 50 | [10 empty] | F | 50 | [9 empty] | Therm.decomp. | 1053 | 0.8 | 0.2 | 4 | 1.013 | 0.24 |  | 25 |  | 27.2 | 19.4 | 46.6 | 11.65
301 | Ba | 3.3 | La | 45 | [8 empty] | F | 51.7 | [9 empty] | Therm.decomp. | 1053 | 0.8 | 0.2 | 4 | 1.013 | 0.24 |  | 28.7 |  | 44.7 | 22.6 | 67.3 | 19.3151
302 | V | 9.1 | Ba | 90.9 | [19 empty] | Impregnation | 1093 | 0.81 | 0.19 | 4.263158 | 1.013 | 0.3 |  | 25 | 49 | 37.2 | 23.8 | 61 | 15.25
303 | Ba | 5 | Ca | 95 | [19 empty] | Impregnation | 1123 | 0.8 | 0.2 | 4 | 1.013 | 0.72 |  | 26.2 |  |  |  | 52.7 | 13.8074
303 | Ba | 10 | Ca | 90 | [19 empty] | Impregnation | 1123 | 0.8 | 0.2 | 4 | 1.013 | 0.72 |  | 27.6 |  |  |  | 48.4 | 13.3584
303 | Ba | 5.3 | La | 94.7 | [19 empty] | Impregnation | 1093 | 0.85 | 0.15 | 5.666667 | 1.013 | 0.72 |  | 24.2 |  |  |  | 56.7 | 13.7214
304 | Cu | 33.3 | La | 66.7 | [19 empty] | Therm.decomp. | 1023 | 0.18 | 0.073 | 2.465753 | 1.013 | 2.4 | 34 | 9.5 | 64 | 20 | 16 | 36 | 3.42
304 | Ba | 6.7 | Cu | 33.3 | La | 60 | [17 empty] | Therm.decomp. | 1023 | 0.18 | 0.093 | 1.935484 | 1.013 | 2.4 | 37.2 | 13.6 | 62.5 | 24.3 | 13.2 | 37.5 | 5.1
304 | Y | 16.7 | Ba | 33.3 | Cu | 50 | [17 empty] | Therm.decomp. | 1023 | 0.18 | 0.091 | 1.978022 | 1.013 | 2.4 | 12.4 | 6.2 | 37.2 | 40.5 | 22.5 | 63 | 3.906
305 | Sr | 33.3 | La | 33.3 | Zr | 33.4 | [17 empty] | n.a. | 1153 | 0.415 | 0.17 | 2.441176 | 1.013 | 0.3 |  | 36.5 |  |  |  | 49 | 17.885
306 | La | 40 | Na | 40 | Ba | 20 | [17 empty] | Therm.decomp. | 1003 | 0.78 | 0.22 | 3.545455 | 1.013 | 1.62 |  | 36.15 |  |  |  | 49.2 | 17.7858
306 | La | 40 | Na | 40 | Mg | 20 | [17 empty] | Therm.decomp. | 1003 | 0.78 | 0.22 | 3.545455 | 1.013 | 1.62 |  | 37.29 |  |  |  | 51.3 | 19.12977
306 | La | 40 | Na | 40 | Zn | 20 | [17 empty] | Therm.decomp. | 1003 | 0.78 | 0.22 | 3.545455 | 1.013 | 1.62 |  | 24.7 |  |  |  | 45.5 | 11.2385
307 | La | 40 | Ba | 20 | Na | 40 | [17 empty] | Impregnation | 1003 | 0.78 | 0.22 | 3.545455 | 1.013 | 1.62 |  | 34.5 | 56.7 | 34.8 | 13.2 | 48 | 16.56
307 | La | 40 | Na | 40 | Mg | 20 | [17 empty] | Impregnation | 1003 | 0.78 | 0.22 | 3.545455 | 1.013 | 1.62 |  | 37.3 | 45.2 | 30.8 | 20.5 | 51.3 | 19.1349
307 | La | 40 | Na | 40 | Zn | 20 | [17 empty] | Impregnation | 1003 | 0.78 | 0.22 | 3.545455 | 1.013 | 1.62 |  | 24.7 | 53.8 | 27.9 | 17.6 | 45.5 | 11.2385
307 | Li | 16.7 | La | 45.8 | Ba | 37.5 | [17 empty] | Impregnation | 1023 | 0.38 | 0.13 | 2.923077 | 1.013 | 0.54 |  | 22.9 | 31.6 | 32.9 | 32.7 | 65.6 | 15.0224
307 | Na | 8.8 | La | 50 | Ba | 41.2 | [17 empty] | Impregnation | 1023 | 0.38 | 0.13 | 2.923077 | 1.013 | 0.54 |  | 31.3 | 34.4 | 38.9 | 22.3 | 61.2 | 19.1556
307 | Cs | 2.1 | La | 55 | Ba | 42.9 | [17 empty] | Impregnation | 1023 | 0.38 | 0.13 | 2.923077 | 1.013 | 0.54 |  | 24 | 38.9 | 28.2 | 30.8 | 59 | 14.16
308 | La | 100 | [21 empty] | Therm.decomp. | 1023 | 0.167 | 0.064 | 2.609375 | 1.013 | 0.6 | 92.9 | 24.1 | 72 | 15 | 13.1 | 28.1 | 6.7721
308 | Ba | 100 | [21 empty] | Therm.decomp. | 1023 | 0.167 | 0.064 | 2.609375 | 1.013 | 0.6 | 13.5 | 5.1 | 71.6 | 6.4 | 22 | 28.4 | 1.4484
308 | Ba | 1.2 | La | 98.8 | [19 empty] | Therm.decomp. | 1023 | 0.167 | 0.064 | 2.609375 | 1.013 | 0.6 | 96 | 27.1 | 69.4 | 16.4 | 14.9 | 31.3 | 8.4823
308 | Ba | 33.3 | [10 empty] | F | 66.7 | [9 empty] | Therm.decomp. | 1023 | 0.167 | 0.064 | 2.609375 | 1.013 | 0.6 | 6 | 2.2 | 45.8 | 0 | 54.2 | 54.2 | 1.1924
308 | Ba | 33.3 | [10 empty] | Br | 66.7 | [9 empty] | Therm.decomp. | 1023 | 0.167 | 0.064 | 2.609375 | 1.013 | 0.6 | 16 | 9.3 | 39.4 | 33.8 | 26.8 | 60.6 | 5.6358
308 | Ba | 3.3 | La | 90 | [8 empty] | F | 6.7 | [9 empty] | Therm.decomp. | 1023 | 0.167 | 0.064 | 2.609375 | 1.013 | 0.6 | 99 | 27 | 56.8 | 24.3 | 19.4 | 43.7 | 11.799
308 | Ba | 3.3 | La | 90 | [8 empty] | Br | 6.7 | [9 empty] | Therm.decomp. | 1023 | 0.167 | 0.064 | 2.609375 | 1.013 | 0.6 | 100 | 44.7 | 59.5 | 27.5 | 13 | 40.5 | 18.1035
308 | La | 92.5 | [10 empty] | Br | 7.5 | [9 empty] | Therm.decomp. | 1023 | 0.167 | 0.064 | 2.609375 | 1.013 | 0.6 | 93 | 35 | 78.3 | 14.5 | 7.1 | 21.6 | 7.56
309 | Li | 20 | Fe | 80 | [19 empty] | Impregnation | 1000 | 0.667 | 0.333 | 2.003003 | 1.013 | 2 |  | 55 |  |  |  | 5 | 2.75
310 | K | 9 | Ni | 1.1 | Ca | 89.9 | [17 empty] | Precipitation | 978 | 0.3 | 0.12 | 2.5 | 1.013 | 0.01 |  | 34.1 |  |  |  | 53.6 | 18.2776
310 | Li | 9 | Ni | 1.1 | Mg | 89.9 | [17 empty] | Therm.decomp. | 978 | 0.3 | 0.12 | 2.5 | 1.013 | 0.01 |  | 25 |  |  |  | 36.5 | 9.125
310 | Na | 9 | Ni | 1.1 | Mg | 89.9 | [17 empty] | Therm.decomp. | 978 | 0.3 | 0.12 | 2.5 | 1.013 | 0.01 |  | 19.3 |  |  |  | 25.4 | 4.9022
310 | K | 9 | Ni | 1.1 | Mg | 89.9 | [17 empty] | Therm.decomp. | 978 | 0.3 | 0.12 | 2.5 | 1.013 | 0.01 |  | 25.9 |  |  |  | 25.7 | 6.6563
311 | V | 0.7 | [15 empty] | Si | 99.3 |  |  |  |  | Sol-gel | 898 | 2.205 | 0.306 | 7.205882 | 4.5 | 0.051 |  | 10.7 |  | 6 | 15.1 | 21.1 | 2.2577
311 | V | 6.9 | [15 empty] | Si | 93.1 |  |  |  |  | Sol-gel | 923 | 2.205 | 0.306 | 7.205882 | 4.5 | 0.051 |  | 1.19 |  | 0 | 16.1 | 16.1 | 0.19159
311 | V | 18.1 | [15 empty] | Si | 81.9 |  |  |  |  | Sol-gel | 923 | 2.205 | 0.306 | 7.205882 | 4.5 | 0.051 |  | 3.4 |  | 0 | 0 | 0 | 0
312 | Zn | 48.5 | [15 empty] | Al | 51.5 |  |  |  |  | Precipitation | 1023 | 0.08 | 0.04 | 2 | 1.013 | 0.6 | 36.7 | 10.6 | 48.8 | 18.1 | 33.1 | 51.2 | 5.4272
312 | Na | 4.1 | Zn | 44.8 | [8 empty] | I | 4 |  |  |  | Al | 47.1 |  |  |  |  | Precipitation | 1023 | 0.08 | 0.04 | 2 | 1.013 | 0.6 | 33 | 8.5 | 49.7 | 21.1 | 29.2 | 50.3 | 4.2755
312 | Na | 5.7 | Zn | 43.5 | [8 empty] | Br | 5.7 |  |  |  | Al | 45.1 |  |  |  |  | Precipitation | 1023 | 0.08 | 0.04 | 2 | 1.013 | 0.6 | 87 | 43.1 | 53.6 | 44.7 | 1.7 | 46.4 | 19.9984
312 | Na | 11.9 | Zn | 37 | [8 empty] | F | 11.9 |  |  |  | Al | 39.2 |  |  |  |  | Precipitation | 1023 | 0.08 | 0.04 | 2 | 1.013 | 0.6 | 43 | 19.9 | 36.1 | 54.1 | 9.8 | 63.9 | 12.7161
312 | Na | 9.2 | Zn | 39.8 | [8 empty] | Cl | 9.2 |  |  |  | Al | 41.8 |  |  |  |  | Precipitation | 1023 | 0.08 | 0.04 | 2 | 1.013 | 0.6 | 1.3 | 1.9 | 30.8 | 10.6 | 58.6 | 69.2 | 1.3148
313 | Mg | 100 | [21 empty] | Therm.decomp. | 1073 | 0.89 | 0.11 | 8.090909 | 1.013 | 0.07 |  | 8.6 |  |  |  | 37.6 | 3.2336
313 | La | 0.5 | Mg | 99.5 | [19 empty] | Therm.decomp. | 1073 | 0.89 | 0.11 | 8.090909 | 1.013 | 0.07 |  | 17 |  |  |  | 68.3 | 11.611
313 | Ce | 0.5 | Mg | 99.5 | [19 empty] | Therm.decomp. | 1073 | 0.89 | 0.11 | 8.090909 | 1.013 | 0.07 |  | 19.8 |  |  |  | 65.3 | 12.9294
313 | Nd | 0.5 | Mg | 99.5 | [19 empty] | Therm.decomp. | 1073 | 0.89 | 0.11 | 8.090909 | 1.013 | 0.07 |  | 14.1 |  |  |  | 53.1 | 7.4871
313 | Eu | 0.5 | Mg | 99.5 | [19 empty] | Therm.decomp. | 1073 | 0.89 | 0.11 | 8.090909 | 1.013 | 0.07 |  | 15.3 |  |  |  | 58.9 | 9.0117
313 | Yb | 0.5 | Mg | 99.5 | [19 empty] | Therm.decomp. | 1073 | 0.89 | 0.11 | 8.090909 | 1.013 | 0.07 |  | 11.5 |  |  |  | 42.8 | 4.922
313 | La | 9.9 | Mg | 90.1 | [19 empty] | Therm.decomp. | 1073 | 0.89 | 0.11 | 8.090909 | 1.013 | 0.07 |  | 17.7 |  |  |  | 69.8 | 12.3546
313 | Ce | 9.9 | Mg | 90.1 | [19 empty] | Therm.decomp. | 1073 | 0.89 | 0.11 | 8.090909 | 1.013 | 0.07 |  | 19.8 |  |  |  | 65.7 | 13.0086
313 | Nd | 9.9 | Mg | 90.1 | [19 empty] | Therm.decomp. | 1073 | 0.89 | 0.11 | 8.090909 | 1.013 | 0.07 |  | 16.4 |  |  |  | 61.5 | 10.086
313 | Eu | 9.9 | Mg | 90.1 | [19 empty] | Therm.decomp. | 1073 | 0.89 | 0.11 | 8.090909 | 1.013 | 0.07 |  | 19.6 |  |  |  | 68.2 | 13.3672
313 | Yb | 9.9 | Mg | 90.1 | [19 empty] | Therm.decomp. | 1073 | 0.89 | 0.11 | 8.090909 | 1.013 | 0.07 |  | 12.9 |  |  |  | 44.2 | 5.7018
314 | Ca | 50 | Ti | 50 | [19 empty] | Therm.decomp. | 1073 | 0.08 | 0.04 | 2 | 1.013 | 1.8 |  | 37 |  |  |  | 36 | 13.32
314 | Li | 5 | Ca | 50 | Ti | 45 | [17 empty] | Therm.decomp. | 1073 | 0.08 | 0.04 | 2 | 1.013 | 1.8 |  | 40 |  |  |  | 50 | 20
314 | Mg | 5 | Ca | 50 | Ti | 45 | [17 empty] | Therm.decomp. | 1073 | 0.08 | 0.04 | 2 | 1.013 | 1.8 |  | 36 |  |  |  | 39 | 14.04
315 | Mg | 2.6 | Nd | 97.4 | [19 empty] | Precipitation | 1023 | 0.6 | 0.06 | 10 | 1.013 | 0.93 | 91 | 11 |  |  |  | 64 | 7.04
315 | Ca | 2.6 | Nd | 97.4 | [19 empty] | Precipitation | 1023 | 0.6 | 0.06 | 10 | 1.013 | 0.93 | 91 | 11 |  |  |  | 68 | 7.48
315 | Sr | 2.6 | Nd | 97.4 | [19 empty] | Precipitation | 1023 | 0.6 | 0.06 | 10 | 1.013 | 0.93 | 93 | 13 |  |  |  | 70 | 9.1
315 | Ba | 2.6 | Nd | 97.4 | [19 empty] | Precipitation | 1023 | 0.6 | 0.06 | 10 | 1.013 | 0.93 | 90 | 12 |  |  |  | 68 | 8.16
316 | Y | 100 | [21 empty] | Therm.decomp. | 1073 | 0.75 | 0.15 | 5 | 1.013 | 0.18 | 99.2 | 27 | 68.1 | 20 | 11.9 | 31.9 | 8.613
316 | Ca | 22.3 | Y | 33 | [8 empty] | F | 44.7 | [9 empty] | Therm.decomp. | 1073 | 0.75 | 0.15 | 5 | 1.013 | 0.18 | 99.5 | 31.5 | 58 | 28.8 | 13.2 | 42 | 13.23
316 | Sr | 22.3 | Y | 33 | [8 empty] | F | 44.7 | [9 empty] | Therm.decomp. | 1073 | 0.75 | 0.15 | 5 | 1.013 | 0.18 | 99.1 | 34 | 42.9 | 36.7 | 20.4 | 57.1 | 19.414
316 | Ba | 22.3 | Y | 33 | [8 empty] | F | 44.7 | [9 empty] | Therm.decomp. | 1073 | 0.75 | 0.15 | 5 | 1.013 | 0.18 | 99.3 | 30.5 | 50.2 | 32.5 | 17.3 | 49.8 | 15.189
317 | Na | 2.7 | Zr | 10.8 | [12 empty] | Cl | Si | 86.5 |  |  |  |  | Impregnation | 1073 | 0.165 | 0.083 | 1.987952 | 1.013 | 1.2 |  | 40 |  |  |  | 60 | 24
318 | Li | 23.4 | Mg | 76.6 | [19 empty] | Impregnation | 1073 | 0.558 | 0.192 | 2.90625 | 1.013 | 2.3 |  | 37.1 |  |  |  | 52 | 19.292
318 | Bi | 100 | [21 empty] | Precipitation | 1143 | 0.558 | 0.192 | 2.90625 | 1.013 | 0.36 |  | 7.5 |  |  |  | 60 | 4.5
318 | Bi | 30 | Y | 70 | [19 empty] | Precipitation | 1123 | 0.558 | 0.192 | 2.90625 | 1.013 | 0.13 |  | 39.1 |  |  |  | 46 | 17.986
318 | Y | 100 | [21 empty] | Therm.decomp. | 1023 | 0.558 | 0.192 | 2.90625 | 1.013 | 0.24 |  | 31.4 |  |  |  | 43 | 13.502
319 | La | 50 | [10 empty] | Cl | 50 | [9 empty] | Therm.decomp. | 1073 | 0.178 | 0.07 | 2.542857 | 1.013 | 0.6 |  | 37 | 71 |  |  | 29 | 10.73
319 | Ba | 5 | La | 45 | [8 empty] | Cl | 45 | C | 5 | [7 empty] | Therm.decomp. | 1073 | 0.178 | 0.07 | 2.542857 | 1.013 | 0.6 |  | 39 | 41 |  |  | 58 | 22.62
320 | Ce | 100 | [21 empty] | Therm.decomp. | 1073 | 0.75 | 0.15 | 5 | 1.013 | 0.18 | 99.6 | 22.4 |  |  |  | 2.8 | 0.6272
320 | Ce | 7.7 | Ba | 30.8 | [8 empty] | F | 61.5 | [9 empty] | Therm.decomp. | 1073 | 0.75 | 0.15 | 5 | 1.013 | 0.18 | 99.5 | 32.3 | 45.4 |  |  | 54.6 | 17.6358
320 | Pr | 100 | [21 empty] | Therm.decomp. | 1073 | 0.75 | 0.15 | 5 | 1.013 | 0.18 | 99.5 | 23.1 | 78.4 |  |  | 21.6 | 4.9896
320 | Pr | 14.2 | Ba | 28.6 | [8 empty] | F | 57.2 | [9 empty] | Therm.decomp. | 1073 | 0.75 | 0.15 | 5 | 1.013 | 0.18 | 99.4 | 33.5 | 42.5 |  |  | 57.5 | 19.2625
320 | Tb | 100 | [21 empty] | Therm.decomp. | 1073 | 0.75 | 0.15 | 5 | 1.013 | 0.18 | 99.5 | 24.2 | 77.1 |  |  | 22.9 | 5.5418
320 | Tb | 14.2 | Ba | 28.6 | [8 empty] | F | 57.2 | [9 empty] | Therm.decomp. | 1073 | 0.75 | 0.15 | 5 | 1.013 | 0.18 | 99.4 | 33.1 | 43.9 |  |  | 56.1 | 18.5691
321 | La | 100 | [21 empty] | Impregnation | 1073 | 0.5 | 0.1 | 5 | 1.013 | 0.04 |  | 16.4 | 51.4 | 10.4 | 38.2 | 48.6 | 7.9704
321 | La | 46.2 | Zn | 53.8 | [19 empty] | Impregnation | 1073 | 0.5 | 0.1 | 5 | 1.013 | 0.04 |  | 24.3 | 45.5 | 22.1 | 32.4 | 54.5 | 13.2435
321 | Sr | 9.1 | La | 18.2 | Zr | 72.7 | [17 empty] | Impregnation | 1073 | 0.5 | 0.1 | 5 | 1.013 | 0.04 |  | 23.1 | 35.4 | 26.7 | 37.9 | 64.6 | 14.9226
321 | K | 16.7 | Sr | 8.3 | La | 16.7 | Zr | 58.3 | [15 empty] | Impregnation | 1073 | 0.5 | 0.1 | 5 | 1.013 | 0.04 |  | 26.6 | 31.8 | 27.9 | 40.3 | 68.2 | 18.1412
322 | Ni | 100 | [21 empty] | Therm.decomp. | 973 | 0.5 | 0.083 | 6.024096 | 1.013 | 1 |  | 20.3 | 100 | 0 | 0 | 0 | 0
322 | Zr | 100 | [21 empty] | Therm.decomp. | 1048 | 0.5 | 0.083 | 6.024096 | 1.013 | 1 |  | 8.9 | 64.5 | 4.5 | 31 | 35.5 | 3.1595
322 | Mn | 100 | [21 empty] | Therm.decomp. | 1023 | 0.5 | 0.083 | 6.024096 | 1.013 | 1 |  | 15.1 | 91.3 | 0 | 8.7 | 8.7 | 1.3137
322 | Nd | 100 | [21 empty] | Therm.decomp. | 1023 | 0.5 | 0.083 | 6.024096 | 1.013 | 1 |  | 16.1 | 43.1 | 38.2 | 18.7 | 56.9 | 9.1609
322 | Ni | 2.6 | Nd | 97.4 | [19 empty] | Therm.decomp. | 923 | 0.5 | 0.083 | 6.024096 | 1.013 | 1 |  | 16.4 | 30.6 | 37.8 | 31.6 | 69.4 | 11.3816
322 | Mn | 4.2 | Nd | 95.8 | [19 empty] | Therm.decomp. | 993 | 0.5 | 0.083 | 6.024096 | 1.013 | 1 |  | 17.3 | 31 | 35 | 34 | 69 | 11.937
322 | Zr | 2.6 | Nd | 97.4 | [19 empty] | Therm.decomp. | 1023 | 0.5 | 0.083 | 6.024096 | 1.013 | 1 |  | 17.5 | 33.8 | 28.9 | 37.3 | 66.2 | 11.585
323 | Ba | 5 | [15 empty] | Si | 95 |  |  |  |  | n.a. | 1048 | 0.289 | 0.033 | 8.757576 | 1.013 | 3 |  | 4.8 | 87 | 6.2 | 6.8 | 13 | 0.624
323 | Cs | 5 | [15 empty] | Si | 95 |  |  |  |  | n.a. | 1048 | 0.289 | 0.033 | 8.757576 | 1.013 | 3 |  | 3.9 | 88 | 10 | 2 | 12 | 0.468
323 | Co | 5 | [15 empty] | Si | 95 |  |  |  |  | n.a. | 1048 | 0.289 | 0.033 | 8.757576 | 1.013 | 3 |  | 5.9 | 88 | 3.5 | 8.5 | 12 | 0.708
324 | Zr | 100 | [21 empty] | Impregnation | 1073 | 0.15 | 0.05 | 3 | 1.013 | 0.6 |  | 16 | 82.1 | 11.3 | 6.6 | 17.9 | 2.864
324 | Zr | 94 | [10 empty] | S | 6 | [9 empty] | Impregnation | 1073 | 0.15 | 0.05 | 3 | 1.013 | 0.6 |  | 16.8 | 82 | 11.7 | 6.3 | 18 | 3.024
324 | Li | 5 | Zr | 95 | [19 empty] | Impregnation | 1073 | 0.15 | 0.05 | 3 | 1.013 | 0.6 |  | 17.2 | 49.9 | 27.2 | 22.9 | 50.1 | 8.6172
324 | Li | 5 | Zr | 89 | [8 empty] | S | 6 | [9 empty] | Impregnation | 1073 | 0.15 | 0.05 | 3 | 1.013 | 0.6 |  | 32.1 | 21 | 58.3 | 20.7 | 79 | 25.359
324 | Li | 5 | Zr | 89 | [8 empty] | S | 6 | [9 empty] | Impregnation | 1073 | 0.1 | 0.05 | 2 | 1.013 | 0.6 |  | 43.3 | 21 | 58.3 | 20.7 | 79 | 34.207
325 | Y | 25 | Bi | 75 | [19 empty] | Precipitation | 1173 | 0.3 | 0.1 | 3 | 1.013 | 0.24 |  | 29.3 |  |  |  | 58 | 16.994
326 | Sr | 9.1 | La | 90.9 | [19 empty] | Impregnation | 1073 | 0.8 | 0.2 | 4 | 1.013 | 0.035 |  | 26.7 |  |  |  | 60.7 | 16.2069
326 | Sr | 1 | La | 5.6 | [13 empty] | Si | 9.4 | Al | 84 |  |  | Impregnation | 1073 | 0.8 | 0.2 | 4 | 1.013 | 0.035 |  | 29.1 |  |  |  | 63.3 | 18.4203
326 | Li | 5 | Mg | 95 | [19 empty] | Precipitation | 1073 | 0.3 | 0.1 | 3 | 1.013 | 2.2 |  | 37.5 |  |  |  | 51.4 | 19.275
327 | Pr | 100 | [21 empty] | Therm.decomp. | 1123 | 0.548 | 0.161 | 3.403727 | 1.013 | 0.2 | 98.2 | 19.9 |  | 7.8 | 13.1 | 20.9 | 4.1591
327 | Sr | 11.1 | Pr | 66.7 | [8 empty] | F | 22.2 | [9 empty] | Therm.decomp. | 1123 | 0.548 | 0.161 | 3.403727 | 1.013 | 0.2 | 98.1 | 29.2 |  | 31.4 | 26.6 | 58 | 16.936
327 | Sr | 20 | Pr | 40 | [8 empty] | F | 40 | [9 empty] | Therm.decomp. | 1123 | 0.548 | 0.161 | 3.403727 | 1.013 | 0.2 | 98.3 | 29.4 |  | 30.7 | 28 | 58.7 | 17.2578
327 | Sr | 27.3 | Pr | 18.1 | [8 empty] | F | 54.6 | [9 empty] | Therm.decomp. | 1123 | 0.548 | 0.161 | 3.403727 | 1.013 | 0.2 | 86.8 | 26.8 |  | 35.4 | 26.1 | 61.5 | 16.482
328 | Sr | 50 | Ce | 47.5 | Yb | 2.5 | [17 empty] | Therm.decomp. | 883 | 0.44 | 0.11 | 4 | 1.013 | 0.33 |  | 19.9 |  | 24.6 | 24.5 | 49.1 | 9.7709
328 | Ba | 50 | Ce | 46.5 | La | 3.5 | [17 empty] | Therm.decomp. | 923 | 0.44 | 0.11 | 4 | 1.013 | 0.33 |  | 26.1 |  | 32.1 | 28.8 | 60.9 | 15.8949
328 | Li | 24 | Sr | 38 | Ce | 36.1 | Yb | 1.9 | [15 empty] | Therm.decomp. | 893 | 0.44 | 0.11 | 4 | 1.013 | 0.33 |  | 18 |  | 28.4 | 44.6 | 73 | 13.14
328 | Li | 24 | Ba | 38 | Ce | 35.3 | La | 2.7 | [15 empty] | Therm.decomp. | 883 | 0.44 | 0.11 | 4 | 1.013 | 0.33 |  | 18.3 |  | 31.6 | 41 | 72.6 | 13.2858
329 | Ca | 4.7 | La | 1.8 | Mg | 93.5 | [17 empty] | Therm.decomp. | 1073 | 0.89 | 0.11 | 8.090909 | 1.013 | 0.018 |  | 20.4 |  |  |  | 71.1 | 14.5044
329 | Ca | 8.3 | La | 8.3 | Mg | 83.4 | [17 empty] | Therm.decomp. | 1073 | 0.89 | 0.11 | 8.090909 | 1.013 | 0.018 |  | 18.7 |  |  |  | 78.6 | 14.6982
329 | Ca | 1.9 | La | 1.9 | Mg | 96.2 | [17 empty] | Therm.decomp. | 1073 | 0.89 | 0.11 | 8.090909 | 1.013 | 0.018 |  | 17.1 |  |  |  | 88.9 | 15.2019
329 | Ca | 1.8 | La | 8.9 | Mg | 89.3 | [17 empty] | Therm.decomp. | 1073 | 0.89 | 0.11 | 8.090909 | 1.013 | 0.018 |  | 22.3 |  |  |  | 71.3 | 15.8999
329 | Ba | 4.7 | La | 0.9 | Mg | 94.4 | [17 empty] | Therm.decomp. | 1073 | 0.89 | 0.11 | 8.090909 | 1.013 | 0.018 |  | 20.4 |  |  |  | 73 | 14.892
329 | Ba | 4.3 | La | 8.7 | Mg | 87 | [17 empty] | Therm.decomp. | 1073 | 0.89 | 0.11 | 8.090909 | 1.013 | 0.018 |  | 19.4 |  |  |  | 72.2 | 14.0068
329 | Ba | 1.8 | La | 8.9 | Mg | 89.3 | [17 empty] | Therm.decomp. | 1073 | 0.89 | 0.11 | 8.090909 | 1.013 | 0.018 |  | 19.2 |  |  |  | 71.9 | 13.8048
329 | Ba | 1.9 | La | 1.9 | Mg | 96.2 | [17 empty] | Therm.decomp. | 1073 | 0.89 | 0.11 | 8.090909 | 1.013 | 0.018 |  | 21 |  |  |  | 74.8 | 15.708
329 | Ba | 8.3 | La | 8.3 | Mg | 83.4 | [17 empty] | Therm.decomp. | 1073 | 0.89 | 0.11 | 8.090909 | 1.013 | 0.018 |  | 20.6 |  |  |  | 74.3 | 15.3058
329 | Mg | 90.1 | La | 9.9 | [19 empty] | Therm.decomp. | 1073 | 0.89 | 0.11 | 8.090909 | 1.013 | 0.018 |  | 16.6 |  |  |  | 72.3 | 12.0018
330 | Li | 9.1 | Mg | 90.9 | [19 empty] | Impregnation | 1023 | 0.8 | 0.2 | 4 | 1.013 | 0.35 |  | 27.6 |  |  |  | 64 | 17.664
330 | Na | 9.1 | Mg | 90.9 | [19 empty] | Impregnation | 1023 | 0.8 | 0.2 | 4 | 1.013 | 0.35 |  | 26.6 |  |  |  | 58.7 | 15.6142
330 | K | 9.1 | Mg | 90.9 | [19 empty] | Impregnation | 1023 | 0.8 | 0.2 | 4 | 1.013 | 0.35 |  | 22.4 |  |  |  | 34.9 | 7.8176
330 | Rb | 9.1 | Mg | 90.9 | [19 empty] | Impregnation | 1023 | 0.8 | 0.2 | 4 | 1.013 | 0.35 |  | 20.7 |  |  |  | 29.9 | 6.1893
330 | Cs | 9.1 | Mg | 90.9 | [19 empty] | Impregnation | 1023 | 0.8 | 0.2 | 4 | 1.013 | 0.35 |  | 5.1 |  |  |  | 42.5 | 2.1675
331 | Bi | 82.4 | W | 17.6 | [19 empty] | Therm.decomp. | 1098 | 0.375 | 0.125 | 3 | 1.013 | 0.75 |  | 20 |  |  |  | 60 | 12
332 | Na | 20 | Mg | 80 | [19 empty] | Impregnation | 1173 | 0.8 | 0.2 | 4 | 1.013 | 0.2 |  | 21.5 |  | 42.8 | 17.5 | 60.3 | 12.9645
332 | Mg | 100 | [21 empty] | n.a. | 1173 | 0.8 | 0.2 | 4 | 1.013 | 0.2 |  | 16.1 |  | 39.8 | 11.3 | 51.1 | 8.2271
333 | Mg | 30 | Ba | 70 | [19 empty] | Therm.decomp. | 1053 | 0.8 | 0.2 | 4 | 1.013 | 0.2 |  | 24 |  |  |  | 43 | 10.32
334 | Ba | 100 | [21 empty] | Impregnation | 973 | 0.168 | 0.067 | 2.507463 | 1.05 | 0.6 |  | 3 |  | 0.9 | 40.3 | 41.2 | 1.236
334 | Gd | 100 | [21 empty] | Impregnation | 973 | 0.168 | 0.067 | 2.507463 | 1.05 | 0.6 |  | 25.6 |  | 16.6 | 12.3 | 28.9 | 7.3984
335 | Ba | 17.6 | Gd | 82.4 | [19 empty] | Impregnation | 1073 | 0.168 | 0.067 | 2.507463 | 1.05 | 0.6 |  | 32 |  |  |  | 56 | 17.92
335 | Gd | 100 | [21 empty] | Impregnation | 1023 | 0.166 | 0.067 | 2.477612 | 1.013 | 0.6 |  | 28.1 | 57.2 |  |  | 42.8 | 12.0268
335 | Ba | 10 | Gd | 70 | [8 empty] | F | 20 | [9 empty] | Impregnation | 1023 | 0.166 | 0.067 | 2.477612 | 1.013 | 0.6 |  | 32.4 | 46.6 |  |  | 53.4 | 17.3016
335 | Ba | 10 | Gd | 70 | [8 empty] | Cl | 20 | [9 empty] | Impregnation | 1023 | 0.166 | 0.067 | 2.477612 | 1.013 | 0.6 |  | 36.6 | 42.4 |  |  | 57.6 | 21.0816
335 | Ba | 10 | Gd | 70 | [8 empty] | Br | 20 | [9 empty] | Impregnation | 1023 | 0.166 | 0.067 | 2.477612 | 1.013 | 0.6 |  | 31.2 | 45 |  |  | 55 | 17.16
336 | Ca | 100 | [21 empty] | Therm.decomp. | 1103 | 0.067 | 0.033 | 2.030303 | 1.013 | 0.1 |  | 40.6 | 63.3 | 20.1 | 15.8 | 35.9 | 14.5754
336 | La | 9 | Ca | 91 | [19 empty] | Therm.decomp. | 1103 | 0.067 | 0.033 | 2.030303 | 1.013 | 0.1 |  | 48.4 | 66.4 | 17.9 | 13.7 | 31.6 | 15.2944
336 | Sr | 16 | La | 10 | Ca | 74 | [17 empty] | Therm.decomp. | 1103 | 0.067 | 0.033 | 2.030303 | 1.013 | 0.1 |  | 47 | 59.6 | 22.5 | 16 | 38.5 | 18.095
337 | Mg | 33.3 | Fe | 66.7 | [12 empty] | F | [6 empty] | Therm.decomp. | 1123 | 0.85 | 0.15 | 5.666667 | 1.013 |  |  | 23.8 | 33 |  |  | 67 | 15.946
338 | Li | 65.9 | Zr | 17.1 | [8 empty] | S | 17 | [9 empty] | Impregnation | 1000 | 0.15 | 0.05 | 3 | 1.013 | 0.67 |  | 20 |  |  |  | 70 | 14
339 | Sr | 12 | La | 8.2 | [13 empty] | Al | 69.4 | Si | 10.4 |  |  | Impregnation | 1123 | 0.8 | 0.2 | 4 | 1.013 | 0.035 |  | 29.1 |  |  |  | 57.5 | 16.7325
340 | Sr | 33.3 | [10 empty] | F | 66.7 | [9 empty] | Therm.decomp. | 1023 | 0.75 | 0.15 | 5 | 1.013 | 0.18 | 1.4 | 0.8 |  | 0 | 54 | 54 | 0.432
340 | Nd | 100 | [21 empty] | Therm.decomp. | 1023 | 0.75 | 0.15 | 5 | 1.013 | 0.18 | 99.7 | 27.2 |  | 20.1 | 19.2 | 39.3 | 10.6896
340 | Sr | 50 | Nd | 50 | [19 empty] | Therm.decomp. | 1023 | 0.75 | 0.15 | 5 | 1.013 | 0.18 | 99.1 | 29.4 |  | 27.8 | 22.3 | 50.1 | 14.7294
340 | Sr | 16.7 | Nd | 50 | [8 empty] | F | 33.3 | [9 empty] | Therm.decomp. | 1023 | 0.75 | 0.15 | 5 | 1.013 | 0.18 | 98.9 | 34.3 |  | 33.1 | 34 | 67.1 | 23.0153
341 | La | 100 | [21 empty] | Therm.decomp. | 1073 | 0.8 | 0.2 | 4 | 1.013 | 0.035 |  | 25.7 |  |  |  | 54.9 | 14.1093
341 | Sr | 9.1 | La | 90.9 | [19 empty] | Therm.decomp. | 1073 | 0.8 | 0.2 | 4 | 1.013 | 0.035 |  | 29 |  |  |  | 59.3 | 17.197
341 | Sm | 100 | [21 empty] | Therm.decomp. | 1073 | 0.8 | 0.2 | 4 | 1.013 | 0.035 |  | 24.3 |  |  |  | 51 | 12.393
341 | Sr | 9.1 | Sm | 90.9 | [19 empty] | Therm.decomp. | 1073 | 0.8 | 0.2 | 4 | 1.013 | 0.035 |  | 25.5 |  |  |  | 56.5 | 14.4075
341 | Eu | 100 | [21 empty] | Therm.decomp. | 1073 | 0.8 | 0.2 | 4 | 1.013 | 0.035 |  | 22.8 |  |  |  | 47.8 | 10.8984
341 | Sr | 9.1 | Eu | 90.9 | [19 empty] | Therm.decomp. | 1073 | 0.8 | 0.2 | 4 | 1.013 | 0.035 |  | 26 |  |  |  | 53.8 | 13.988
341 | Yb | 100 | [21 empty] | Therm.decomp. | 1073 | 0.8 | 0.2 | 4 | 1.013 | 0.035 |  | 10 |  |  |  | 48.2 | 4.82
341 | Sr | 9.1 | Yb | 90.9 | [19 empty] | Therm.decomp. | 1073 | 0.8 | 0.2 | 4 | 1.013 | 0.035 |  | 25 |  |  |  | 52.8 | 13.2
341 | Sr | 9.1 | Ce | 90.9 | [19 empty] | Therm.decomp. | 1073 | 0.8 | 0.2 | 4 | 1.013 | 0.035 |  | 17 |  |  |  | 57.6 | 9.792
341 | Sr | 9.1 | Pr | 90.9 | [19 empty] | Therm.decomp. | 1073 | 0.8 | 0.2 | 4 | 1.013 | 0.035 |  | 24 |  |  |  | 41.7 | 10.008
341 | Sr | 9.1 | Nd | 90.9 | [19 empty] | Therm.decomp. | 1073 | 0.8 | 0.2 | 4 | 1.013 | 0.035 |  | 26 |  |  |  | 53.1 | 13.806
341 | Sr | 9.1 | Gd | 90.9 | [19 empty] | Therm.decomp. | 1073 | 0.8 | 0.2 | 4 | 1.013 | 0.035 |  | 25 |  |  |  | 55.2 | 13.8
341 | Sr | 9.1 | Dy | 90.9 | [19 empty] | Therm.decomp. | 1073 | 0.8 | 0.2 | 4 | 1.013 | 0.035 |  | 15 |  |  |  | 33.3 | 4.995
341 | Sr | 9.1 | Er | 90.9 | [19 empty] | Therm.decomp. | 1073 | 0.8 | 0.2 | 4 | 1.013 | 0.035 |  | 25 |  |  |  | 56 | 14
342 | Y | 100 | [21 empty] | Therm.decomp. | 1023 | 0.166 | 0.067 | 2.477612 | 1.013 | 0.6 | 92.8 | 30.3 | 73.8 | 18 | 8.2 | 26.2 | 7.9386
342 | Ba | 3.3 | Y | 90 | [8 empty] | F | 6.7 | [9 empty] | Therm.decomp. | 1023 | 0.166 | 0.067 | 2.477612 | 1.013 | 0.6 | 94 | 32.5 | 50.8 | 25 | 24.2 | 49.2 | 15.99
342 | Ba | 10 | Y | 70 | [8 empty] | F | 20 | [9 empty] | Therm.decomp. | 1023 | 0.166 | 0.067 | 2.477612 | 1.013 | 0.6 | 92.4 | 38.2 | 53.4 | 29.9 | 16.7 | 46.6 | 17.8012
342 | Ba | 16.7 | Y | 50 | [8 empty] | F | 33.3 | [9 empty] | Therm.decomp. | 1023 | 0.166 | 0.067 | 2.477612 | 1.013 | 0.6 | 92.2 | 36.7 | 46.8 | 30.8 | 22.4 | 53.2 | 19.5244
342 | Ba | 23.3 | Y | 30 | [8 empty] | F | 46.7 | [9 empty] | Therm.decomp. | 1023 | 0.166 | 0.067 | 2.477612 | 1.013 | 0.6 | 92.1 | 36.3 | 42.6 | 34 | 23.4 | 57.4 | 20.8362
342 | Ba | 31.7 | Y | 5 | [8 empty] | F | 63.3 | [9 empty] | Therm.decomp. | 1023 | 0.166 | 0.067 | 2.477612 | 1.013 | 0.6 | 80.1 | 36.1 | 37.9 | 41.3 | 20.8 | 62.1 | 22.4181
343 | Nd | 100 | [21 empty] | Impregnation | 1023 | 0.166 | 0.067 | 2.477612 | 1.013 | 0.6 |  | 28.1 | 66.7 |  |  | 33.3 | 9.3573
343 | Ba | 30 | Nd | 70 | [19 empty] | Impregnation | 1023 | 0.166 | 0.067 | 2.477612 | 1.013 | 0.6 |  | 35.9 | 54.6 |  |  | 45.4 | 16.2986
343 | Ba | 10 | Nd | 70 | [8 empty] | F | 20 | [9 empty] | Impregnation | 1023 | 0.166 | 0.067 | 2.477612 | 1.013 | 0.6 |  | 33.8 | 47.6 |  |  | 52.4 | 17.7112
343 | Ba | 10 | Nd | 70 | [8 empty] | Cl | 20 | [9 empty] | Impregnation | 1023 | 0.166 | 0.067 | 2.477612 | 1.013 | 0.6 |  | 42.4 | 49.3 |  |  | 50.7 | 21.4968
343 | Ba | 10 | Nd | 70 | [8 empty] | Br | 20 | [9 empty] | Impregnation | 1023 | 0.166 | 0.067 | 2.477612 | 1.013 | 0.6 |  | 35.9 | 53.1 |  |  | 46.9 | 16.8371
344 | Mn | 2.1 | Na | 2.1 | W | 1 | [11 empty] | Si | 94.8 |  |  |  |  | Impregnation | 1123 | 0.164 | 0.036 | 4.555556 | 1.013 | 1.33 |  | 33 |  |  |  | 80 | 26.4
344 | Na | 2.1 | W | 1 | [13 empty] | Si | 96.9 |  |  |  |  | Impregnation | 1123 | 0.164 | 0.036 | 4.555556 | 1.013 | 1.33 |  | 44 |  |  |  | 52 | 22.88
344 | Mn | 2.2 | W | 1.1 | [13 empty] | Si | 96.7 |  |  |  |  | Impregnation | 1123 | 0.164 | 0.036 | 4.555556 | 1.013 | 1.33 |  | 20 |  |  |  | 40 | 8
344 | Mn | 2 | [15 empty] | Si | 98 |  |  |  |  | Impregnation | 1123 | 0.164 | 0.036 | 4.555556 | 1.013 | 1.33 |  | 23 |  |  |  | 23 | 5.29
344 | W | 1.1 | [15 empty] | Si | 98.9 |  |  |  |  | Impregnation | 1123 | 0.164 | 0.036 | 4.555556 | 1.013 | 1.33 |  | 12 |  |  |  | 20 | 2.4
345 | Nd | 100 | [21 empty] | Precipitation | 1023 | 0.6 | 0.06 | 10 | 1.013 | 0.0333 | 97 | 10.9 |  |  |  | 50.6 | 5.5154
345 | Sr | 0.5 | Nd | 99.5 | [19 empty] | Precipitation | 1023 | 0.6 | 0.06 | 10 | 1.013 | 0.0333 | 97.4 | 12.5 |  |  |  | 63.8 | 7.975
346 | Mn | 2.2 | Na | 2.1 | W | 1 | [11 empty] | Si | 94.7 |  |  |  |  | Impregnation | 1023 | 0.222 | 0.03 | 7.4 | 1.013 | 0.022 |  | 2.7 |  |  |  | 78 | 2.106
346 | Mn | 1.5 | Na | 1.4 | W | 0.7 | Mg | 96.4 | [15 empty] | Impregnation | 1023 | 0.222 | 0.03 | 7.4 | 1.013 | 0.022 |  | 3 |  |  |  | 88 | 2.64
347 | Na | 0.1 | Ca | 99.9 | [19 empty] | Impregnation | 1073 | 0.8 | 0.2 | 4 | 1.013 |  |  | 29 |  |  |  | 61.9 | 17.951
347 | Na | 1.8 | Ca | 98.2 | [19 empty] | Impregnation | 1073 | 0.8 | 0.2 | 4 | 1.013 |  |  | 28.2 |  |  |  | 61.9 | 17.4558
347 | Na | 16.7 | Ca | 83.3 | [19 empty] | Impregnation | 1073 | 0.8 | 0.2 | 4 | 1.013 |  |  | 28.5 |  |  |  | 62.8 | 17.898
347 | Ce | 0.1 | Ca | 99.9 | [19 empty] | Impregnation | 1073 | 0.8 | 0.2 | 4 | 1.013 |  |  | 27.2 |  |  |  | 43.9 | 11.9408
347 | Ce | 0.1 | Na | 1.8 | Ca | 98.1 | [17 empty] | Impregnation | 1073 | 0.8 | 0.2 | 4 | 1.013 |  |  | 28.8 |  |  |  | 63.4 | 18.2592
347 | Ce | 0.3 | Na | 1.8 | Ca | 97.9 | [17 empty] | Impregnation | 1073 | 0.8 | 0.2 | 4 | 1.013 |  |  | 28.3 |  |  |  | 62.6 | 17.7158
347 | Ce | 0.7 | Na | 1.8 | Ca | 97.5 | [17 empty] | Impregnation | 1073 | 0.8 | 0.2 | 4 | 1.013 |  |  | 28.5 |  |  |  | 60 | 17.1
347 | Ce | 1.3 | Na | 1.8 | Ca | 96.9 | [17 empty] | Impregnation | 1073 | 0.8 | 0.2 | 4 | 1.013 |  |  | 28.3 |  |  |  | 60.7 | 17.1781
347 | Ce | 50 | Ca | 50 | [19 empty] | Impregnation | 1073 | 0.8 | 0.2 | 4 | 1.013 |  |  | 21.6 |  |  |  | 30.8 | 6.6528
348 | K | 4.2 | [10 empty] | P | 2.1 |  |  |  | Si | 93.7 |  |  |  |  | Precipitation | 1073 | 0.8 | 0.2 | 4 | 1.013 |  |  | 25.9 |  |  |  | 51 | 13.209
348 | Mn | 0.2 | K | 4.2 | [8 empty] | P | 2.1 |  |  |  | Si | 93.5 |  |  |  |  | Precipitation | 1073 | 0.8 | 0.2 | 4 | 1.013 |  |  | 22.1 |  |  |  | 37.9 | 8.3759
348 | Mn | 0.2 | K | 3 | [8 empty] | P | 1.5 |  |  |  | Si | 95.3 |  |  |  |  | Precipitation | 1073 | 0.8 | 0.2 | 4 | 1.013 |  |  | 22.2 |  |  |  | 37.8 | 8.3916
348 | Mn | 0.5 | K | 4.2 | [8 empty] | P | 2.1 |  |  |  | Si | 93.2 |  |  |  |  | Precipitation | 1073 | 0.8 | 0.2 | 4 | 1.013 |  |  | 25.5 |  |  |  | 50 | 12.75
348 | Mn | 0.8 | K | 5.8 | [8 empty] | P | 2.9 |  |  |  | Si | 90.5 |  |  |  |  | Precipitation | 1073 | 0.8 | 0.2 | 4 | 1.013 |  |  | 16.9 |  |  |  | 25.5 | 4.3095
348 | Mn | 0.9 | [15 empty] | Si | 99.1 |  |  |  |  | Precipitation | 1073 | 0.8 | 0.2 | 4 | 1.013 |  |  | 14.6 |  |  |  | 17.6 | 2.5696
348 | Mn | 2.6 | K | 1.5 | [13 empty] | Al | 95.9 |  |  |  |  | Precipitation | 1073 | 0.8 | 0.2 | 4 | 1.013 |  |  | 18.3 |  |  |  | 21.6 | 3.9528
349 | La | 100 | [21 empty] | Therm.decomp. | 973 | 0.75 | 0.15 | 5 | 1.013 | 0.18 | 100 | 29.4 | 62.8 | 21.5 | 15.7 | 37.2 | 10.9368
349 | Sr | 6.7 | La | 80 | [8 empty] | F | 13.3 | [9 empty] | Therm.decomp. | 973 | 0.75 | 0.15 | 5 | 1.013 | 0.18 | 98.1 | 34.2 | 42.7 | 36.1 | 21.2 | 57.3 | 19.5966
349 | Nd | 100 | [21 empty] | Therm.decomp. | 1023 | 0.75 | 0.15 | 5 | 1.013 | 0.18 | 99.1 | 27.2 | 60.7 | 20.1 | 19.2 | 39.3 | 10.6896
349 | Sr | 6.7 | Nd | 80 | [8 empty] | F | 13.3 | [9 empty] | Therm.decomp. | 1023 | 0.75 | 0.15 | 5 | 1.013 | 0.18 | 98.9 | 34.3 | 42.9 | 33.1 | 24 | 57.1 | 19.5853
349 | Sm | 100 | [21 empty] | Therm.decomp. | 1073 | 0.75 | 0.15 | 5 | 1.013 | 0.18 | 99.2 | 26.3 | 61.2 | 21.6 | 17.2 | 38.8 | 10.2044
349 | Sr | 6.7 | Sm | 80 | [8 empty] | F | 13.3 | [9 empty] | Therm.decomp. | 1073 | 0.75 | 0.15 | 5 | 1.013 | 0.18 | 99.5 | 34 | 44.2 | 33.1 | 22.7 | 55.8 | 18.972
349 | Eu | 100 | [21 empty] | Therm.decomp. | 1023 | 0.75 | 0.15 | 5 | 1.013 | 0.18 | 98.4 | 26.3 | 66.9 | 21.8 | 11.3 | 33.1 | 8.7053
349 | Sr | 6.7 | Eu | 80 | [8 empty] | F | 13.3 | [9 empty] | Therm.decomp. | 1023 | 0.75 | 0.15 | 5 | 1.013 | 0.18 | 99 | 33.1 | 47.1 | 31.9 | 21 | 52.9 | 17.5099
349 | Gd | 100 | [21 empty] | Therm.decomp. | 1023 | 0.75 | 0.15 | 5 | 1.013 | 0.18 | 99.7 | 29.5 | 66.5 | 20.1 | 13.4 | 33.5 | 9.8825
349 | Sr | 6.7 | Gd | 80 | [8 empty] | F | 13.3 | [9 empty] | Therm.decomp. | 1023 | 0.75 | 0.15 | 5 | 1.013 | 0.18 | 99.5 | 34.4 | 45.4 | 32 | 22.6 | 54.6 | 18.7824
349 | Dy | 100 | [21 empty] | Therm.decomp. | 1023 | 0.75 | 0.15 | 5 | 1.013 | 0.18 | 99.5 | 31.3 | 57.4 | 25 | 17.6 | 42.6 | 13.3338
349 | Sr | 6.7 | Dy | 80 | [8 empty] | F | 13.3 | [9 empty] | Therm.decomp. | 1023 | 0.75 | 0.15 | 5 | 1.013 | 0.18 | 96.3 | 32.6 | 48.5 | 32 | 19.5 | 51.5 | 16.789
349 | Ho | 100 | [21 empty] | Therm.decomp. | 1023 | 0.75 | 0.15 | 5 | 1.013 | 0.18 | 99.3 | 28.8 | 67 | 19.9 | 13.1 | 33 | 9.504
349 | Sr | 6.7 | Ho | 80 | [8 empty] | F | 13.3 | [9 empty] | Therm.decomp. | 1023 | 0.75 | 0.15 | 5 | 1.013 | 0.18 | 97.3 | 30.8 | 54.2 | 26.7 | 19.1 | 45.8 | 14.1064
349 | Er | 100 | [21 empty] | Therm.decomp. | 1023 | 0.75 | 0.15 | 5 | 1.013 | 0.18 | 99.1 | 27.6 | 65.6 | 20 | 14.4 | 34.4 | 9.4944
349 | Sr | 6.7 | Er | 80 | [8 empty] | F | 13.3 | [9 empty] | Therm.decomp. | 1023 | 0.75 | 0.15 | 5 | 1.013 | 0.18 | 96.6 | 29.3 | 57.1 | 23.8 | 19.1 | 42.9 | 12.5697
349 | Tm | 100 | [21 empty] | Therm.decomp. | 1023 | 0.75 | 0.15 | 5 | 1.013 | 0.18 | 99.4 | 26.4 | 72 | 16.4 | 11.6 | 28 | 7.392
349 | Sr | 6.7 | Tm | 80 | [8 empty] | F | 13.3 | [9 empty] | Therm.decomp. | 1023 | 0.75 | 0.15 | 5 | 1.013 | 0.18 | 99.5 | 28.6 | 59.7 | 21.2 | 19.1 | 40.3 | 11.5258
349 | Yb | 100 | [21 empty] | Therm.decomp. | 1023 | 0.75 | 0.15 | 5 | 1.013 | 0.18 | 99.4 | 28.8 | 68.8 | 19.3 | 11.9 | 31.2 | 8.9856
349 | Sr | 6.7 | Yb | 80 | [8 empty] | F | 13.3 | [9 empty] | Therm.decomp. | 1023 | 0.75 | 0.15 | 5 | 1.013 | 0.18 | 99.4 | 28.7 | 64.3 | 19.9 | 15.8 | 35.7 | 10.2459
349 | La | 50 | [10 empty] | F | 50 | [9 empty] | Therm.decomp. | 1053 | 0.8 | 0.2 | 4 | 1.013 | 0.24 |  | 25 | 53.4 | 27.2 | 19.4 | 46.6 | 11.65
349 | Ba | 3.3 | La | 45 | [8 empty] | F | 51.7 | [9 empty] | Therm.decomp. | 1053 | 0.8 | 0.2 | 4 | 1.013 | 0.24 |  | 28.7 | 32.7 | 44.7 | 22.6 | 67.3 | 19.3151
350 | La | 100 | [21 empty] | Impregnation | 1073 | 0.8 | 0.2 | 4 | 1.013 | 0.035 |  | 25.7 |  |  |  | 51 | 13.107
350 | La | 17.3 | [15 empty] | Si | 11.5 | Al | 71.2 |  |  | Impregnation | 1073 | 0.8 | 0.2 | 4 | 1.013 | 0.035 |  | 26.5 |  |  |  | 53.2 | 14.098
350 | Sr | 11 | La | 17.3 | [13 empty] | Al | 10 | Si | 61.7 |  |  | Impregnation | 1073 | 0.8 | 0.2 | 4 | 1.013 | 0.035 |  | 30.9 |  |  |  | 64.4 | 19.8996
350 | Nd | 100 | [21 empty] | Impregnation | 1073 | 0.8 | 0.2 | 4 | 1.013 | 0.035 |  | 23.5 |  |  |  | 22.1 | 5.1935
350 | Nd | 17.3 | [15 empty] | Al | 11.5 | Si | 71.2 |  |  | Impregnation | 1073 | 0.8 | 0.2 | 4 | 1.013 | 0.035 |  | 26 |  |  |  | 48.5 | 12.61
350 | Sr | 11 | Nd | 17.3 | [13 empty] | Al | 10 | Si | 61.7 |  |  | Impregnation | 1073 | 0.8 | 0.2 | 4 | 1.013 | 0.035 |  | 29.2 |  |  |  | 55.8 | 16.2936
350 | Sr | 11 | [15 empty] | Al | 12.4 | Si | 76.6 |  |  | Impregnation | 1073 | 0.8 | 0.2 | 4 | 1.013 | 0.035 |  | 6.1 |  |  |  | 63.9 | 3.8979
350 | Mg | 8.1 | La | 19.3 | [13 empty] | Al | 10.1 | Si | 62.5 |  |  | Impregnation | 1123 | 0.94 | 0.059 | 15.9322 | 1.013 | 0.035 |  | 9.8 |  |  |  | 69.4 | 6.8012
350 | Ca | 8.1 | La | 19.3 | [13 empty] | Al | 10.1 | Si | 62.5 |  |  | Impregnation | 1123 | 0.94 | 0.059 | 15.9322 | 1.013 | 0.035 |  | 11.3 |  |  |  | 77.7 | 8.7801
350 | Sr | 8.1 | La | 19.3 | [13 empty] | Al | 10.1 | Si | 62.5 |  |  | Impregnation | 1123 | 0.94 | 0.059 | 15.9322 | 1.013 | 0.035 |  | 12.5 |  |  |  | 80.7 | 10.0875
350 | Ba | 8.1 | La | 19.3 | [13 empty] | Al | 10.1 | Si | 62.5 |  |  | Impregnation | 1123 | 0.94 | 0.059 | 15.9322 | 1.013 | 0.035 |  | 11.1 |  |  |  | 72.9 | 8.0919
350 | Sr | 9 | La | 16 | [13 empty] | Al | 10.4 | Si | 64.6 |  |  | Impregnation | 1123 | 0.94 | 0.059 | 15.9322 | 1.013 | 0.035 |  | 12.5 |  |  |  | 80.7 | 10.0875
350 | Sr | 9 | Ce | 16 | [13 empty] | Al | 10.4 | Si | 64.6 |  |  | Impregnation | 1123 | 0.94 | 0.059 | 15.9322 | 1.013 | 0.035 |  | 0.1 |  |  |  | 0 | 0
350 | Sr | 9 | Nd | 16 | [13 empty] | Al | 10.4 | Si | 64.6 |  |  | Impregnation | 1123 | 0.94 | 0.059 | 15.9322 | 1.013 | 0.035 |  | 11.1 |  |  |  | 81.7 | 9.0687
350 | Sr | 9 | Sm | 16 | [13 empty] | Al | 10.4 | Si | 64.6 |  |  | Impregnation | 1123 | 0.94 | 0.059 | 15.9322 | 1.013 | 0.035 |  | 6.5 |  |  |  | 83.8 | 5.447
350 | Sr | 9 | Gd | 16 | [13 empty] | Al | 10.4 | Si | 64.6 |  |  | Impregnation | 1123 | 0.94 | 0.059 | 15.9322 | 1.013 | 0.035 |  | 7.4 |  |  |  | 82.5 | 6.105
350 | Sr | 9 | Er | 16 | [13 empty] | Al | 10.4 | Si | 64.6 |  |  | Impregnation | 1123 | 0.94 | 0.059 | 15.9322 | 1.013 | 0.035 |  | 7 |  |  |  | 81.3 | 5.691
350 | Sr | 9 | Yb | 16 | [13 empty] | Al | 10.4 | Si | 64.6 |  |  | Impregnation | 1123 | 0.94 | 0.059 | 15.9322 | 1.013 | 0.035 |  | 8.9 |  |  |  | 75.5 | 6.7195
351 | Sr | 23.1 | Zr | 30.8 | [8 empty] | P | 46.1 | [9 empty] | Therm.decomp. | 1023 | 0.165 | 0.083 | 1.987952 | 1.013 | 0.6 |  | 16.5 |  |  |  | 15.3 | 2.5245
352 | Ca | 59.4 | Pb | 3.1 | [8 empty] | P | 37.5 | [9 empty] | Therm.decomp. | 1073 | 0.22 | 0.15 | 1.466667 | 1.013 | 0.8 |  | 37.7 |  | 33.9 | 15.4 | 49.3 | 18.5861
352 | Ca | 62.5 | [10 empty] | P | 37.5 | [9 empty] | Therm.decomp. | 1073 | 0.22 | 0.15 | 1.466667 | 1.013 | 0.8 |  | 35.9 |  | 28.7 | 10.3 | 39 | 14.001
352 | Ca | 60.9 | Pb | 1.6 | [8 empty] | P | 37.5 | [9 empty] | Therm.decomp. | 1073 | 0.22 | 0.15 | 1.466667 | 1.013 | 0.8 |  | 39 |  | 37.8 | 14.7 | 52.5 | 20.475
352 | Ca | 56.3 | Pb | 6.3 | [8 empty] | P | 37.4 | [9 empty] | Therm.decomp. | 1073 | 0.22 | 0.15 | 1.466667 | 1.013 | 0.8 |  | 40.8 |  | 38.9 | 16.9 | 55.8 | 22.7664
352 | Ca | 53.1 | Pb | 9.4 | [8 empty] | P | 37.5 | [9 empty] | Therm.decomp. | 1073 | 0.22 | 0.15 | 1.466667 | 1.013 | 0.8 |  | 38.6 |  | 37.6 | 15.5 | 53.1 | 20.4966
352 | Ca | 50 | Pb | 12.5 | [8 empty] | P | 37.5 | [9 empty] | Therm.decomp. | 1073 | 0.22 | 0.15 | 1.466667 | 1.013 | 0.8 |  | 38.4 |  | 37 | 15.6 | 52.6 | 20.1984
352 | Ca | 43.8 | Pb | 18.8 | [8 empty] | P | 37.4 | [9 empty] | Therm.decomp. | 1073 | 0.22 | 0.15 | 1.466667 | 1.013 | 0.8 |  | 34.5 |  | 38.8 | 14 | 52.8 | 18.216
353 | Li | 0.7 | Mg | 99.3 | [19 empty] | Impregnation | 1173 | 0.5 | 0.21 | 2.380952 | 1.013 | 1.5 | 93 | 23.3 |  | 44 | 16 | 60 | 13.98
353 | Li | 10 | Mg | 90 | [19 empty] | Impregnation | 1173 | 0.5 | 0.21 | 2.380952 | 1.013 | 1.5 |  | 22.5 |  | 47.9 | 7.2 | 55.1 | 12.3975
353 | Na | 3 | Mg | 97 | [19 empty] | Impregnation | 1173 | 0.5 | 0.21 | 2.380952 | 1.013 | 1.5 | 93 | 21.5 |  | 36.8 | 21.5 | 58.3 | 12.5345
353 | K | 4 | Mg | 96 | [19 empty] | Impregnation | 1173 | 0.5 | 0.21 | 2.380952 | 1.013 | 1.5 |  | 19.3 |  | 32.2 | 14.5 | 46.7 | 9.0131
353 | Na | 2 | [15 empty] | Si | 98 |  |  |  |  | Impregnation | 1173 | 0.5 | 0.21 | 2.380952 | 1.013 | 1.5 | 54 | 13.4 |  | 30.1 | 11 | 41.1 | 5.5074
353 | Li | 0.6 | [15 empty] | Si | 99.4 |  |  |  |  | Impregnation | 1173 | 0.5 | 0.21 | 2.380952 | 1.013 | 1.5 |  | 14.2 |  | 30.2 | 9 | 39.2 | 5.5664
353 | Li | 3 | [15 empty] | Al | 97 |  |  |  |  | Impregnation | 1173 | 0.5 | 0.21 | 2.380952 | 1.013 | 1.5 | 60 | 14.9 |  | 31.2 | 10.2 | 41.4 | 6.1686
353 | Li | 0.5 | [15 empty] | Ti | 99.5 |  |  |  |  | Impregnation | 1173 | 0.5 | 0.21 | 2.380952 | 1.013 | 1.5 |  | 20.5 |  | 37.1 | 10.1 | 47.2 | 9.676
353 | Mg | 100 | [21 empty] | n.a. | 1173 | 0.5 | 0.21 | 2.380952 | 1.013 | 1.5 |  | 20.6 |  |  |  | 48.9 | 10.0734
353 | Si | 100 | [21 empty] | n.a. | 1173 | 0.5 | 0.21 | 2.380952 | 1.013 | 1.5 |  | 14 |  | 12.1 | 9.6 | 21.7 | 3.038
353 | Si | 50 | [10 empty] | C | 50 | [9 empty] | n.a. | 1173 | 0.5 | 0.21 | 2.380952 | 1.013 | 1.5 |  | 2.6 |  | 19.2 | 38.5 | 57.7 | 1.5002
353 | Al | 100 | [21 empty] | n.a. | 1173 | 0.5 | 0.21 | 2.380952 | 1.013 | 1.5 |  | 2.6 |  | 21.4 | 38.2 | 59.6 | 1.5496
354 | Li | 25 | Sb | 25 | Te | 50 | [17 empty] | Therm.decomp. | 973 | 0.167 | 0.033 | 5.060606 | 1.013 | 1.2 |  | 17 |  | 58 | 8 | 66 | 11.22
355 | Si | 100 | [21 empty] | Impregnation | 1123 | 0.09 | 0.02 | 4.5 | 1.013 | 1.8 |  | 17 |  |  | 15 | 23 | 3.91
355 | Li | 1.8 | [15 empty] | Si | 98.2 |  |  |  |  | Impregnation | 1123 | 0.09 | 0.02 | 4.5 | 1.013 | 1.8 |  | 6 |  |  | 0 | 0 | 0
355 | Na | 1.8 | [15 empty] | Si | 98.2 |  |  |  |  | Impregnation | 1123 | 0.09 | 0.02 | 4.5 | 1.013 | 1.8 |  | 2 |  |  | 0 | 0 | 0
355 | K | 1.8 | [15 empty] | Si | 98.2 |  |  |  |  | Impregnation | 1123 | 0.09 | 0.02 | 4.5 | 1.013 | 1.8 |  | 2 |  |  | 0 | 0 | 0
355 | Rb | 1.8 | [15 empty] | Si | 98.2 |  |  |  |  | Impregnation | 1123 | 0.09 | 0.02 | 4.5 | 1.013 | 1.8 |  | 2 |  |  | 0 | 8 | 0.16
355 | Cs | 1.8 | [15 empty] | Si | 98.2 |  |  |  |  | Impregnation | 1123 | 0.09 | 0.02 | 4.5 | 1.013 | 1.8 |  | 5 |  |  | 0 | 10 | 0.5
355 | Mg | 1.8 | [15 empty] | Si | 98.2 |  |  |  |  | Impregnation | 1123 | 0.09 | 0.02 | 4.5 | 1.013 | 1.8 |  | 15 |  |  | 0 | 20 | 3
355 | Ca | 1.8 | [15 empty] | Si | 98.2 |  |  |  |  | Impregnation | 1123 | 0.09 | 0.02 | 4.5 | 1.013 | 1.8 |  | 15 |  |  | 0 | 21 | 3.15
355 | Na | 1.2 | W | 0.6 | [13 empty] | Si | 98.2 |  |  |  |  | Impregnation | 1123 | 0.09 | 0.02 | 4.5 | 1.013 | 1.8 |  | 44 |  |  | 42 | 52 | 22.88
355 | K | 1.2 | W | 0.6 | [13 empty] | Si | 98.2 |  |  |  |  | Impregnation | 1123 | 0.09 | 0.02 | 4.5 | 1.013 | 1.8 |  | 30 |  |  | 52 | 67 | 20.1
355 | Rb | 1.2 | W | 0.6 | [13 empty] | Si | 98.2 |  |  |  |  | Impregnation | 1123 | 0.09 | 0.02 | 4.5 | 1.013 | 1.8 |  | 32 |  |  | 59 | 78 | 24.96
355 | Cs | 1.2 | W | 0.6 | [13 empty] | Si | 98.2 |  |  |  |  | Impregnation | 1123 | 0.09 | 0.02 | 4.5 | 1.013 | 1.8 |  | 33 |  |  | 39 | 55 | 18.15
355 | Li | 1.2 | W | 0.6 | [13 empty] | Si | 98.2 |  |  |  |  | Impregnation | 1123 | 0.09 | 0.02 | 4.5 | 1.013 | 1.8 |  | 36 |  |  | 26 | 27 | 9.72
355 | Ca | 0.9 | W | 0.9 | [13 empty] | Si | 98.2 |  |  |  |  | Impregnation | 1123 | 0.09 | 0.02 | 4.5 | 1.013 | 1.8 |  | 16 |  |  | 20 | 25 | 4
355 | Mg | 0.9 | W | 0.9 | [13 empty] | Si | 98.2 |  |  |  |  | Impregnation | 1123 | 0.09 | 0.02 | 4.5 | 1.013 | 1.8 |  | 20 |  |  | 15 | 20 | 4
356 | Ca | 100 | [21 empty] | Impregnation | 973 | 0.5 | 0.1 | 5 | 1.013 | 0.21 | 33.3 | 4.7 |  |  |  | 16 | 0.752
356 | Na | 21.9 | Ca | 78.1 | [19 empty] | Impregnation | 973 | 0.5 | 0.1 | 5 | 1.013 | 0.21 | 14.4 | 4.2 |  |  |  | 73.5 | 3.087
356 | Ce | 28.1 | Na | 15.7 | Ca | 56.2 | [17 empty] | Impregnation | 973 | 0.5 | 0.1 | 5 | 1.013 | 0.21 | 23.2 | 5 |  |  |  | 56.4 | 2.82
357 | Ni | 10 | [15 empty] | La | 90 |  |  |  |  | Impregnation | 923 | 0.833 | 0.167 | 4.988024 | 1.013 | 0.45 |  | 42 |  |  |  | 0 | 0
357 | Ni | 5.3 | [15 empty] | Sm | 94.7 |  |  |  |  | Impregnation | 823 | 0.833 | 0.167 | 4.988024 | 1.013 | 0.45 |  | 6 |  |  |  | 58 | 3.48
357 | Ni | 10 | [15 empty] | Ce | 90 |  |  |  |  | Impregnation | 823 | 0.833 | 0.167 | 4.988024 | 1.013 | 0.45 |  | 25 |  |  |  | 62 | 15.5
358 | La | 9.1 | Mg | 90.9 | [19 empty] | Therm.decomp. | 1023 | 0.8 | 0.2 | 4 | 1.013 | 0.07 |  | 30 |  |  |  | 56.7 | 17.01
359 | Li | 12.9 | Mg | 87.1 | [19 empty] | Impregnation | 1173 | 0.094 | 0.023 | 4.086957 | 1.013 | 0.45 |  | 25 |  |  |  | 97 | 24.25
360 | Li | 9.1 | Mg | 90.9 | [19 empty] | Precipitation | 1023 | 0.75 | 0.25 | 3 | 1.013 | 0.35 |  | 36.1 |  |  |  | 60.1 | 21.6961
361 | Ca | 62.6 | [10 empty] | Cl | 9.3 | P | 28.1 | [7 empty] | Precipitation | 1023 | 0.165 | 0.083 | 1.987952 | 1.013 | 0.6 |  | 7.3 | 78.9 | 0 | 21.1 | 21.1 | 1.5403
361 | Ca | 40.6 | [10 empty] | Cl | 56 | P | 3.4 | [7 empty] | Precipitation | 1023 | 0.165 | 0.083 | 1.987952 | 1.013 | 0.6 |  | 39.3 | 43.7 | 51 | 5.3 | 56.3 | 22.1259
361 | Pb | 1 | Ca | 40 | [8 empty] | Cl | 56 | P | 3 | [7 empty] | Precipitation | 1023 | 0.165 | 0.083 | 1.987952 | 1.013 | 0.6 |  | 39 | 40.8 | 53.7 | 5.5 | 59.2 | 23.088
361 | Ni | 0.8 | Ca | 40 | [8 empty] | Cl | 56 | P | 3.2 | [7 empty] | Precipitation | 1023 | 0.165 | 0.083 | 1.987952 | 1.013 | 0.6 |  | 38.8 | 43.5 | 51.7 | 4.8 | 56.5 | 21.922
361 | Zn | 0.7 | Ca | 35.6 | [8 empty] | Cl | 45.9 | P | 17.8 | [7 empty] | Precipitation | 1023 | 0.165 | 0.083 | 1.987952 | 1.013 | 0.6 |  | 36.6 | 41.7 | 49.3 | 9 | 58.3 | 21.3378
362 | W | 2 | [15 empty] | Si | 98 |  |  |  |  | Impregnation | 923 | 0.9 | 0.1 | 9 | 1.013 | 0.6 |  | 1.2 |  | 0.4 | 6.8 | 7.2 | 0.0864
362 | K | 3.8 | W | 1.2 | [13 empty] | Si | 95 |  |  |  |  | Impregnation | 923 | 0.9 | 0.1 | 9 | 1.013 | 0.6 |  | 1.47 |  | 8 | 26.2 | 34.2 | 0.50274
362 | K | 3.8 | W | 1.2 | [13 empty] | Ti | 95 |  |  |  |  | Impregnation | 923 | 0.9 | 0.1 | 9 | 1.013 | 0.6 |  | 2.64 |  | 0.5 | 5.8 | 6.3 | 0.16632
362 | K | 3.8 | W | 1.2 | [13 empty] | Al | 95 |  |  |  |  | Impregnation | 923 | 0.9 | 0.1 | 9 | 1.013 | 0.6 |  | 3.3 |  | 0.02 | 1.41 | 1.43 | 0.04719
362 | K | 3.8 | W | 1.2 | [13 empty] | Mg | 95 |  |  |  |  | Impregnation | 923 | 0.9 | 0.1 | 9 | 1.013 | 0.6 |  | 2.55 |  | 0.35 | 3.33 | 3.68 | 0.09384
363 | Sm | 10 | Y | 15 | Bi | 75 | [17 empty] | Therm.decomp. | 1223 | 0.333 | 0.167 | 1.994012 | 1.013 | 0.4 |  | 43.1 |  |  |  | 62 | 26.722
364 | Sr | 0.8 | [15 empty] | La | 99.2 |  |  |  |  | Impregnation | 923 | 0.783 | 0.217 | 3.608295 | 1.013 | 0.06 |  | 23 |  |  |  | 52 | 11.96
364 | Sr | 0.8 | Ni | 2.6 | [13 empty] | La | 96.6 |  |  |  |  | Impregnation | 923 | 0.783 | 0.217 | 3.608295 | 1.013 | 0.06 |  | 38 |  |  |  | 2 | 0.76
365 | Si | 100 | [21 empty] | Impregnation | 1050 | 0.88 | 0.118 | 7.457627 | 1.013 | 0.22 |  | 0 |  | 0 |  | 0 | 0
365 | Mn | 4 | [15 empty] | Si | 96 |  |  |  |  | Impregnation | 1050 | 0.88 | 0.118 | 7.457627 | 1.013 | 0.22 |  | 0 |  | 0 |  | 0 | 0
365 | Na | 9.1 | W | 4.5 | [13 empty] | Si | 86.4 |  |  |  |  | Impregnation | 1050 | 0.88 | 0.118 | 7.457627 | 1.013 | 0.22 |  | 11 |  | 17 |  | 63 | 6.93
365 | V | 3.6 | Na | 9.1 | W | 4.5 | [11 empty] | Si | 82.8 |  |  |  |  | Impregnation | 1050 | 0.88 | 0.118 | 7.457627 | 1.013 | 0.22 |  | 10 |  | 4 |  | 12 | 1.2
365 | Cr | 3.6 | Na | 9.1 | W | 4.5 | [11 empty] | Si | 82.8 |  |  |  |  | Impregnation | 1050 | 0.88 | 0.118 | 7.457627 | 1.013 | 0.22 |  | 10 |  | 9 |  | 24 | 2.4
365 | Mn | 3.6 | Na | 9.1 | W | 4.5 | [11 empty] | Si | 82.8 |  |  |  |  | Impregnation | 1050 | 0.88 | 0.118 | 7.457627 | 1.013 | 0.22 |  | 20 |  | 46 |  | 80 | 16
365 | Fe | 3.6 | Na | 9.1 | W | 4.5 | [11 empty] | Si | 82.8 |  |  |  |  | Impregnation | 1050 | 0.88 | 0.118 | 7.457627 | 1.013 | 0.22 |  | 15 |  | 30 |  | 60 | 9
365 | Co | 3.6 | Na | 9.1 | W | 4.5 | [11 empty] | Si | 82.8 |  |  |  |  | Impregnation | 1050 | 0.88 | 0.118 | 7.457627 | 1.013 | 0.22 |  | 16 |  | 40 |  | 68 | 10.88
365 | Zn | 3.6 | Na | 9.1 | W | 4.5 | [11 empty] | Si | 82.8 |  |  |  |  | Impregnation | 1050 | 0.88 | 0.118 | 7.457627 | 1.013 | 0.22 |  | 9 |  | 17 |  | 63 | 5.67
366 | Li | 16.7 | Mg | 83.3 | [19 empty] | Impregnation | 1053 | 0.405 | 0.203 | 1.995074 | 1.013 | 0.24 |  | 25.1 |  | 28 | 24 | 52 | 13.052
366 | Li | 16.7 | Y | 83.3 | [19 empty] | Impregnation | 1053 | 0.405 | 0.203 | 1.995074 | 1.013 | 0.24 |  | 39.9 |  | 27 | 19 | 46 | 18.354
366 | Li | 16.7 | La | 83.3 | [19 empty] | Impregnation | 1053 | 0.405 | 0.203 | 1.995074 | 1.013 | 0.24 |  | 19.8 |  | 32 | 28 | 60 | 11.88
366 | Li | 16.7 | Sm | 83.3 | [19 empty] | Impregnation | 1053 | 0.405 | 0.203 | 1.995074 | 1.013 | 0.24 |  | 22.3 |  | 28 | 29 | 57 | 12.711
366 | Li | 16.7 | Ho | 83.3 | [19 empty] | Impregnation | 1053 | 0.405 | 0.203 | 1.995074 | 1.013 | 0.24 |  | 34.7 |  | 23 | 16 | 39 | 13.533
367 | La | 50 | Al | 50 | [19 empty] | Sol-gel | 1013 | 0.333 | 0.067 | 4.970149 | 1.013 |  |  | 15 |  |  |  | 4.5 | 0.675
367 | Li | 5 | La | 50 | Al | 45 | [17 empty] | Sol-gel | 1013 | 0.333 | 0.067 | 4.970149 | 1.013 |  |  | 17 |  |  |  | 4.8 | 0.816
367 | Mg | 5 | La | 50 | Al | 45 | [17 empty] | Sol-gel | 1013 | 0.333 | 0.067 | 4.970149 | 1.013 |  |  | 18.3 |  |  |  | 6.4 | 1.1712
367 | Na | 5 | La | 45 | Al | 50 | [17 empty] | Sol-gel | 1013 | 0.333 | 0.067 | 4.970149 | 1.013 |  |  | 14.5 |  |  |  | 4.2 | 0.609
367 | K | 5 | La | 45 | Al | 50 | [17 empty] | Sol-gel | 1013 | 0.333 | 0.067 | 4.970149 | 1.013 |  |  | 16.2 |  |  |  | 5.8 | 0.9396
367 | Ca | 5 | La | 45 | Al | 50 | [17 empty] | Sol-gel | 1013 | 0.333 | 0.067 | 4.970149 | 1.013 |  |  | 14.6 |  |  |  | 3.5 | 0.511
367 | Ba | 5 | La | 45 | Al | 50 | [17 empty] | Sol-gel | 1013 | 0.333 | 0.067 | 4.970149 | 1.013 |  |  | 16.5 |  |  |  | 3 | 0.495
368 | Sr | 65.5 | [10 empty] | P | 34.5 | [9 empty] | Therm.decomp. | 1023 | 0.165 | 0.083 | 1.987952 | 1.013 | 0.6 |  | 19.7 |  |  |  | 4.1 | 0.8077
368 | Sr | 65.5 | [10 empty] | P | 34.5 |  |  | Cl | [6 empty] | Therm.decomp. | 1023 | 0.165 | 0.083 | 1.987952 | 1.013 | 0.6 |  | 8.4 |  |  |  | 9.7 | 0.8148
368 | Pb | 0.8 | Sr | 69.4 | [8 empty] | P | 29.8 | [9 empty] | Therm.decomp. | 1023 | 0.165 | 0.083 | 1.987952 | 1.013 | 0.6 |  | 38.6 |  |  |  | 40.7 | 15.7102
368 | Pb | 0.8 | Sr | 69.4 | [8 empty] | P | 29.8 |  |  | Cl | [6 empty] | Therm.decomp. | 1023 | 0.165 | 0.083 | 1.987952 | 1.013 | 0.6 |  | 26.5 |  |  |  | 60.2 | 15.953
368 | Zn | 0.7 | Sr | 63.7 | [8 empty] | P | 35.6 | [9 empty] | Therm.decomp. | 1023 | 0.165 | 0.083 | 1.987952 | 1.013 | 0.6 |  | 26.4 |  | 7.8 | 14.4 | 22.2 | 5.8608
368 | Co | 0.8 | Sr | 67.5 | [8 empty] | P | 31.7 | [9 empty] | Therm.decomp. | 1023 | 0.165 | 0.083 | 1.987952 | 1.013 | 0.6 |  | 28.4 |  | 0.7 | 1.1 | 1.8 | 0.5112
368 | Ni | 0.7 | Sr | 63.8 | [8 empty] | P | 35.5 | [9 empty] | Therm.decomp. | 1023 | 0.165 | 0.083 | 1.987952 | 1.013 | 0.6 |  | 99.9 |  | 0 | 0 | 0 | 0
369 | Na | 2.1 | W | 1 | [13 empty] | Si | 96.9 |  |  |  |  | Impregnation | 1073 | 0.75 | 0.25 | 3 | 1 | 0.1 |  | 8.8 | 45.5 | 21.8 | 32.7 | 54.5 | 4.796
369 | Na | 2.1 | Mn | 2.2 | [13 empty] | Si | 95.7 |  |  |  |  | Impregnation | 1073 | 0.75 | 0.25 | 3 | 1 | 0.1 |  | 2.4 | 42.5 | 9.6 | 47.9 | 57.5 | 1.38
369 | W | 1 | Mn | 2.2 | [13 empty] | Si | 96.8 |  |  |  |  | Impregnation | 1073 | 0.75 | 0.25 | 3 | 1 | 0.1 |  | 3.1 | 72.7 | 0 | 17.3 | 17.3 | 0.5363
369 | Na | 2.1 | W | 1 | Mn | 1.1 | [11 empty] | Si | 95.8 |  |  |  |  | Impregnation | 1073 | 0.75 | 0.25 | 3 | 1 | 0.1 |  | 30.2 | 36.7 | 39.6 | 23.8 | 63.4 | 19.1468
370 | Ni | 27.3 | Sb | 18.2 | Te | 54.5 | [17 empty] | Precipitation | 923 | 0.25 | 0.05 | 5 | 1.013 | 0.9 |  | 13.9 | 21 | 39 | 40 | 79 | 10.981
371 | Na | 9.1 | W | 4.5 | [13 empty] | Si | 86.4 |  |  |  |  | Impregnation | 1048 | 0.88 | 0.12 | 7.333333 | 1.013 | 0.22 |  | 7 |  |  |  | 40 | 2.8
371 | Mn | 1 | Na | 9.1 | W | 4.5 | [11 empty] | Si | 85.4 |  |  |  |  | Impregnation | 1048 | 0.88 | 0.12 | 7.333333 | 1.013 | 0.22 |  | 24 |  |  |  | 77 | 18.48
372 | Bi | 75 | Y | 15 | Sm | 10 | [17 empty] | Sol-gel | 1173 | 0.18 | 0.045 | 4 | 1.013 | 0.12 |  | 25 |  |  |  | 32 | 8
373 | Na | 8.9 | W | 4.5 | Mn | 3.5 | [11 empty] | Si | 83.1 |  |  |  |  | Impregnation | 1023 | 0.89 | 0.11 | 8.090909 | 1 | 0.04 |  | 15.1 |  |  |  | 71.8 | 10.8418
374 | Ce | 100 | [21 empty] | Precipitation | 1078 | 0.55 | 0.095 | 5.789474 | 1.013 | 0.47 | 93 | 10 | 83.7 | 9 | 7.2 | 16.2 | 1.62
374 | Tb | 100 | [21 empty] | Precipitation | 1073 | 0.75 | 0.052 | 14.42308 | 1.013 | 0.32 | 100 | 11 | 29.4 | 28.6 | 36.6 | 65.2 | 7.172
374 | La | 100 | [21 empty] | Precipitation | 1093 | 0.742 | 0.054 | 13.74074 | 1.013 | 0.38 | 100 | 13 | 20.1 | 45.4 | 29.1 | 74.5 | 9.685
374 | Y | 100 | [21 empty] | Precipitation | 1143 | 0.585 | 0.087 | 6.724138 | 1.013 | 0.31 | 100 | 16 | 34.7 | 47.5 | 13.2 | 60.7 | 9.712
374 | Tm | 100 | [21 empty] | Precipitation | 1073 | 0.602 | 0.084 | 7.166667 | 1.013 | 0.27 | 59 | 9 | 34.6 | 34.5 | 23.7 | 58.2 | 5.238
374 | Sm | 100 | [21 empty] | Precipitation | 1083 | 0.54 | 0.097 | 5.56701 | 1.013 | 0.25 | 100 | 19 | 35.1 | 36.3 | 25.2 | 61.5 | 11.685
374 | Yb | 100 | [21 empty] | Precipitation | 1078 | 0.6 | 0.084 | 7.142857 | 1.013 | 0.27 | 80 | 14.1 | 26.7 | 39.8 | 28.6 | 68.4 | 9.6444
374 | Eu | 100 | [21 empty] | Precipitation | 1068 | 0.6 | 0.084 | 7.142857 | 1.013 | 0.28 | 100 | 20 | 30 | 42 | 25.3 | 67.3 | 13.46
374 | La | 63 | Nd | 37 | [19 empty] | Precipitation | 1128 | 0.56 | 0.085 | 6.588235 | 1.013 | 0.26 | 100 | 19.6 | 38.3 | 42.8 | 13.9 | 56.7 | 11.1132
374 | La | 55.9 | Pr | 11 | Nd | 33.1 | [17 empty] | Precipitation | 1108 | 0.627 | 0.078 | 8.038462 | 1.013 | 0.27 | 100 | 15 | 32.3 | 35.7 | 27.9 | 63.6 | 9.54
374 | La | 18.7 | Pr | 7.2 | Nd | 9.6 | Ce | 64.5 | [15 empty] | Precipitation | 1113 | 0.605 | 0.083 | 7.289157 | 1.013 | 0.34 | 100 | 11 | 58.8 | 26.7 | 12 | 38.7 | 4.257
374 | La | 53.1 | Pr | 9.4 | Nd | 26.6 | Ce | 10.9 | [15 empty] | Precipitation | 1108 | 0.609 | 0.082 | 7.426829 | 1.013 | 0.3 | 100 | 19 | 29.8 | 38.9 | 25.2 | 64.1 | 12.179
374 | Gd | 41.7 | Eu | 12.9 | Tb | 1 | Nd | 0.9 | [9 empty] | Sm | 43.5 |  |  |  |  | Precipitation | 1068 | 0.61 | 0.081 | 7.530864 | 1.013 | 0.29 | 100 | 17 | 34.1 | 35.6 | 27.5 | 63.1 | 10.727
374 | Sm | 12.1 | Gd | 11.6 | Eu | 3.7 | Tb | 2.1 | [9 empty] | Y | 70.5 |  |  |  |  | Precipitation | 1023 | 0.61 | 0.081 | 7.530864 | 1.013 | 0.22 | 100 | 17 | 30.4 | 42.4 | 22.8 | 65.2 | 11.084
374 | Li | 18.2 | La | 15.5 | Pr | 6.1 | Nd | 8.1 | [9 empty] | Ce | 52.1 |  |  |  |  | Precipitation | 1123 | 0.605 | 0.083 | 7.289157 | 1.013 | 0.34 |  | 17.2 |  |  |  | 76.5 | 13.158
374 | K | 68.3 | La | 5.8 | Pr | 2.3 | Nd | 3 | [9 empty] | Ce | 20.6 |  |  |  |  | Precipitation | 1040 | 0.605 | 0.083 | 7.289157 | 1.013 | 0.34 |  | 15.6 |  |  |  | 67.2 | 10.4832
375 | Li | 8.9 | W | 4.5 | Mn | 3.5 | [11 empty] | Si | 83.1 |  |  |  |  | Impregnation | 1073 | 0.762 | 0.238 | 3.201681 | 1.013 | 0.14 |  | 20.5 | 35.9 | 35.4 | 28.7 | 64.1 | 13.1405
375 | Na | 8.9 | W | 4.5 | Mn | 3.5 | [11 empty] | Si | 83.1 |  |  |  |  | Impregnation | 1073 | 0.762 | 0.238 | 3.201681 | 1.013 | 0.14 |  | 29.5 | 33.6 | 42.6 | 23.8 | 66.4 | 19.588
375 | K | 8.9 | W | 4.5 | Mn | 3.5 | [11 empty] | Si | 83.1 |  |  |  |  | Impregnation | 1073 | 0.762 | 0.238 | 3.201681 | 1.013 | 0.14 |  | 29.6 | 37.6 | 39.6 | 22.8 | 62.4 | 18.4704
375 | Ba | 8.9 | W | 4.5 | Mn | 3.5 | [11 empty] | Si | 83.1 |  |  |  |  | Impregnation | 1073 | 0.762 | 0.238 | 3.201681 | 1.013 | 0.14 |  | 21.3 | 67.5 | 18.7 | 13.8 | 32.5 | 6.9225
375 | Ca | 8.9 | W | 4.5 | Mn | 3.5 | [11 empty] | Si | 83.1 |  |  |  |  | Impregnation | 1073 | 0.762 | 0.238 | 3.201681 | 1.013 | 0.14 |  | 19 | 74.7 | 12.1 | 13.2 | 25.3 | 4.807
375 | Fe | 8.9 | W | 4.5 | Mn | 3.5 | [11 empty] | Si | 83.1 |  |  |  |  | Impregnation | 1073 | 0.762 | 0.238 | 3.201681 | 1.013 | 0.14 |  | 18.3 | 85.4 | 7.5 | 7.1 | 14.6 | 2.6718
375 | Co | 8.9 | W | 4.5 | Mn | 3.5 | [11 empty] | Si | 83.1 |  |  |  |  | Impregnation | 1073 | 0.762 | 0.238 | 3.201681 | 1.013 | 0.14 |  | 18.3 | 77 | 11.9 | 11.1 | 23 | 4.209
375 | Ni | 8.9 | W | 4.5 | Mn | 3.5 | [11 empty] | Si | 83.1 |  |  |  |  | Impregnation | 1073 | 0.762 | 0.238 | 3.201681 | 1.013 | 0.14 |  | 18.4 | 76.2 | 12.1 | 11.7 | 23.8 | 4.3792
375 | Al | 8.9 | W | 4.5 | Mn | 3.5 | [11 empty] | Si | 83.1 |  |  |  |  | Impregnation | 1073 | 0.762 | 0.238 | 3.201681 | 1.013 | 0.14 |  | 17.9 | 83.4 | 8.6 | 8 | 16.6 | 2.9714
376 | Ba | 50 | Ti | 50 | [19 empty] | Sol-gel | 1048 | 0.67 | 0.33 | 2.030303 | 1.013 | 0.3 | 99 | 20.5 |  |  |  | 66.8 | 13.694
376 | Ba | 32.2 | Ca | 33.9 | Ti | 33.9 | [17 empty] | Sol-gel | 1048 | 0.67 | 0.33 | 2.030303 | 1.013 | 0.3 | 99 | 34.1 |  |  |  | 55.7 | 18.9937
376 | Ba | 32.2 | Sr | 33.9 | Ti | 33.9 | [17 empty] | Sol-gel | 1048 | 0.67 | 0.33 | 2.030303 | 1.013 | 0.3 | 99 | 34.2 |  |  |  | 53.8 | 18.3996
376 | Ba | 42.9 | Ca | 2.4 | Ti | 47.5 | Mg | 2.4 |  |  |  |  | Cl | 4.8 | [9 empty] | Sol-gel | 1048 | 0.67 | 0.33 | 2.030303 | 1.013 | 0.3 | 99 | 55.4 |  |  |  | 30.9 | 17.1186
376 | Ba | 43.9 | Ca | 2.4 | Ti | 48.9 | Li | 2.4 |  |  |  |  | Cl | 2.4 | [9 empty] | Sol-gel | 1048 | 0.67 | 0.33 | 2.030303 | 1.013 | 0.3 | 99 | 29.2 |  |  |  | 54.8 | 16.0016
376 | Ba | 43.6 | Ti | 51.2 | Na | 2.6 | [6 empty] | Cl | 2.6 | [9 empty] | Sol-gel | 1048 | 0.67 | 0.33 | 2.030303 | 1.013 | 0.3 | 99 | 27.3 |  |  |  | 77.3 | 21.1029
376 | Ba | 30.3 | Ti | 60.7 | Sn | 3 | [6 empty] | Cl | 6 | [9 empty] | Sol-gel | 1048 | 0.67 | 0.33 | 2.030303 | 1.013 | 0.3 | 99 | 66.6 |  |  |  | 52.1 | 34.6986
376 | Ca | 31.3 | Ti | 62.5 | Na | 3.1 | [6 empty] | Cl | 3.1 | [9 empty] | Sol-gel | 1048 | 0.67 | 0.33 | 2.030303 | 1.013 | 0.3 | 99 | 37.7 |  |  |  | 41.9 | 15.7963
376 | Ba | 45.2 | Ca | 2.4 | Ti | 47.6 | [6 empty] | Cl | 4.8 | [9 empty] | Sol-gel | 1048 | 0.67 | 0.33 | 2.030303 | 1.013 | 0.3 | 99 | 29.7 |  |  |  | 56.2 | 16.6914
377 | Li | 0.6 | Mg | 99.4 | [19 empty] | Therm.decomp. | 1023 | 0.5 | 0.1 | 5 | 1.013 | 0.36 | 95.9 | 24.7 |  | 28.8 | 18.9 | 47.7 | 11.7819
377 | Li | 6.1 | Mg | 93.9 | [19 empty] | Therm.decomp. | 1023 | 0.5 | 0.1 | 5 | 1.013 | 0.36 | 96.2 | 28.9 |  | 43.3 | 25.7 | 69 | 19.941
377 | Li | 15.3 | Mg | 84.7 | [19 empty] | Therm.decomp. | 1023 | 0.5 | 0.1 | 5 | 1.013 | 0.36 | 82.5 | 27.6 |  | 28.6 | 25.7 | 54.3 | 14.9868
377 | Li | 30.6 | Mg | 69.4 | [19 empty] | Therm.decomp. | 1023 | 0.5 | 0.1 | 5 | 1.013 | 0.36 | 42.3 | 16 |  | 43.8 | 20.4 | 64.2 | 10.272
378 | Nb | 1.9 | Mn | 2 | Na | 1.8 | W | 2.8 | [9 empty] | Si | 91.5 |  |  |  |  | Impregnation | 1123 | 0.32 | 0.08 | 4 | 1.013 | 0.3 |  | 32.5 |  |  |  | 80.2 | 26.065
380 | Sr | 2 | La | 98 | [19 empty] | Impregnation | 973 | 0.783 | 0.217 | 3.608295 | 1 | 0.06 |  | 23.2 |  |  |  | 51.7 | 11.9944
380 | Ni | 2 | Sr | 1.96 | La | 96.04 | [17 empty] | Impregnation | 973 | 0.783 | 0.217 | 3.608295 | 1 | 0.06 |  | 19 |  |  |  | 12.4 | 2.356
381 | Mn | 16.9 | [15 empty] | Si | 83.1 |  |  |  |  | Impregnation | 1073 | 0.417 | 0.167 | 2.497006 | 1.013 | 0.109 |  | 20.6 | 72 | 15 |  | 28 | 5.768
381 | Na | 8.9 | W | 4.5 | Mn | 3.5 | [11 empty] | Si | 83.1 |  |  |  |  | Impregnation | 1073 | 0.417 | 0.167 | 2.497006 | 1.013 | 0.109 |  | 35.5 | 46 | 41 |  | 54 | 19.17
381 | Na | 8.9 | Mo | 4.5 | Mn | 3.5 | [11 empty] | Si | 83.1 |  |  |  |  | Impregnation | 1073 | 0.417 | 0.167 | 2.497006 | 1.013 | 0.109 |  | 30.7 | 54.3 | 31 |  | 45.7 | 14.0299
381 | Na | 8.9 | Mn | 3.5 | [8 empty] | S | 4.5 |  |  |  | Si | 83.1 |  |  |  |  | Impregnation | 1073 | 0.417 | 0.167 | 2.497006 | 1.013 | 0.109 |  | 35.7 | 43.6 | 41.1 |  | 56.4 | 20.1348
381 | Na | 10 | Mn | 3.5 | [8 empty] | P | 4.5 |  |  |  | Si | 82 |  |  |  |  | Impregnation | 1073 | 0.417 | 0.167 | 2.497006 | 1.013 | 0.109 |  | 31 | 49.5 | 38.6 |  | 50.5 | 15.655
381 | Na | 8.9 | Mn | 3.5 | [8 empty] | P | 4.5 |  |  |  | Si | 83.1 |  |  |  |  | Impregnation | 1073 | 0.417 | 0.167 | 2.497006 | 1.013 | 0.109 |  | 33.5 | 47.5 | 36.9 |  | 52.5 | 17.5875
381 | Na | 8.9 | Mn | 3.5 | [8 empty] | C | 4.5 |  |  |  | Si | 83.1 |  |  |  |  | Impregnation | 1073 | 0.417 | 0.167 | 2.497006 | 1.013 | 0.109 |  | 8.9 | 50.4 | 19 |  | 49.6 | 4.4144
381 | Na | 8.9 | Mn | 3.5 | [13 empty] | Si | 87.6 |  |  |  |  | Impregnation | 1073 | 0.417 | 0.167 | 2.497006 | 1.013 | 0.109 |  | 9.4 | 55.1 | 21.7 |  | 44.9 | 4.2206
381 | Na | 11.3 | W | 5.6 | [13 empty] | Si | 83.1 |  |  |  |  | Impregnation | 1073 | 0.417 | 0.167 | 2.497006 | 1.013 | 0.109 |  | 15.2 | 37.6 | 33 |  | 62.4 | 9.4848
381 | Na | 11.3 | Mo | 5.6 | [13 empty] | Si | 83.1 |  |  |  |  | Impregnation | 1073 | 0.417 | 0.167 | 2.497006 | 1.013 | 0.109 |  | 14 | 40.7 | 21.5 |  | 59.3 | 8.302
381 | Na | 11.3 | [10 empty] | S | 5.6 |  |  |  | Si | 83.1 |  |  |  |  | Impregnation | 1073 | 0.417 | 0.167 | 2.497006 | 1.013 | 0.109 |  | 4 | 55.6 | 6.3 |  | 44.4 | 1.776
381 | Na | 12.7 | [10 empty] | P | 4.2 |  |  |  | Si | 83.1 |  |  |  |  | Impregnation | 1073 | 0.417 | 0.167 | 2.497006 | 1.013 | 0.109 |  | 5 | 60.5 | 6.5 |  | 39.5 | 1.975
381 | Na | 11.3 | [10 empty] | P | 5.6 |  |  |  | Si | 83.1 |  |  |  |  | Impregnation | 1073 | 0.417 | 0.167 | 2.497006 | 1.013 | 0.109 |  | 5.1 | 65.7 | 13.3 |  | 34.3 | 1.7493
381 | Na | 11.3 | [10 empty] | C | 5.6 |  |  |  | Si | 83.1 |  |  |  |  | Impregnation | 1073 | 0.417 | 0.167 | 2.497006 | 1.013 | 0.109 |  | 3.2 | 100 | 0 |  | 0 | 0
381 | Na | 11.3 | [15 empty] | Si | 88.7 |  |  |  |  | Impregnation | 1073 | 0.417 | 0.167 | 2.497006 | 1.013 | 0.109 |  | 3.1 | 100 | 0 |  | 0 | 0
381 | Mn | 16.9 | [14 empty] | S | Si | 83.1 |  |  |  |  | Impregnation | 1073 | 0.417 | 0.167 | 2.497006 | 1.013 | 0.109 |  | 20.9 | 70.3 | 17.1 |  | 29.7 | 6.2073
382 | Ca | 100 | [21 empty] | Therm.decomp. | 1073 | 0.889 | 0.111 | 8.009009 | 1.013 | 0.07 |  | 13.3 |  |  |  | 49.3 | 6.5569
382 | La | 4.8 | Ca | 95.2 | [19 empty] | Therm.decomp. | 1073 | 0.889 | 0.111 | 8.009009 | 1.013 | 0.07 |  | 19.8 |  |  |  | 67.2 | 13.3056
382 | Ce | 4.8 | Ca | 95.2 | [19 empty] | Therm.decomp. | 1073 | 0.889 | 0.111 | 8.009009 | 1.013 | 0.07 |  | 17.7 |  |  |  | 65 | 11.505
382 | Sm | 4.8 | Ca | 95.2 | [19 empty] | Therm.decomp. | 1073 | 0.889 | 0.111 | 8.009009 | 1.013 | 0.07 |  | 18.7 |  |  |  | 62.5 | 11.6875
382 | Nd | 4.8 | Ca | 95.2 | [19 empty] | Therm.decomp. | 1073 | 0.889 | 0.111 | 8.009009 | 1.013 | 0.07 |  | 19.5 |  |  |  | 70.8 | 13.806
382 | Yb | 4.8 | Ca | 95.2 | [19 empty] | Therm.decomp. | 1073 | 0.889 | 0.111 | 8.009009 | 1.013 | 0.07 |  | 20.1 |  |  |  | 66.4 | 13.3464
383 | Na | 8.9 | W | 4.5 | Mn | 3.5 | [11 empty] | Si | 83.1 |  |  |  |  | Impregnation | 1093 | 0.8 | 0.2 | 4 | 1.013 | 0.12 | 96.3 | 30.3 |  | 42 |  | 68.4 | 20.7252
383 | Na | 8.9 | W | 4.5 | Mn | 3.5 | [11 empty] | Si | 83.1 |  |  |  |  | Impregnation | 973 | 0.667 | 0.333 | 2.003003 | 1.013 | 0.22 | 100 | 41 |  |  |  | 42.8 | 17.548
383 | Na | 8.9 | W | 4.5 | Mn | 3.5 | [11 empty] | Si | 83.1 |  |  |  |  | Sol-gel | 1093 | 0.8 | 0.2 | 4 | 1.013 | 0.12 | 65.6 | 22.4 |  | 36.3 |  | 69.4 | 15.5456
384 | La | 1.1 | Na | 2.1 | W | 1 | Mn | 2.2 | [9 empty] | Si | 93.6 |  |  |  |  | Impregnation | 973 | 0.667 | 0.333 | 2.003003 | 1.013 | 0.22 | 100 | 45.8 |  |  |  | 55.9 | 25.6022
385 | W | 0.6 | Li | 0.9 | [13 empty] | Si | 98.5 |  |  |  |  | Impregnation | 973 | 0.882 | 0.118 | 7.474576 | 1.013 | 0.3 |  | 10 |  |  |  | 52 | 5.2
385 | Mn | 4.3 | Li | 0.8 | [13 empty] | Si | 94.9 |  |  |  |  | Impregnation | 973 | 0.882 | 0.118 | 7.474576 | 1.013 | 0.3 |  | 15 |  |  |  | 40 | 6
385 | Mn | 4.5 | W | 0.6 | [13 empty] | Si | 94.9 |  |  |  |  | Impregnation | 973 | 0.882 | 0.118 | 7.474576 | 1.013 | 0.3 |  | 15 |  |  |  | 40 | 6
385 | Li | 6.5 | Mn | 4.3 | W | 5.9 | [11 empty] | Si | 83.3 |  |  |  |  | Impregnation | 973 | 0.882 | 0.118 | 7.474576 | 1.013 | 0.3 |  | 19 |  |  |  | 79 | 15.01
386 | Na | 13.8 | W | 0.7 | Mn | 1.5 | Zr | 2.2 |  |  |  |  | S | 3.6 | P | 0.7 |  | Si | 77.5 |  |  |  |  | Sol-gel | 1023 | 0.75 | 0.25 | 3 | 1.013 | 0.75 |  | 43.8 |  |  |  | 53.6 | 23.4768
386 | Na | 13.8 | W | 0.7 | Mn | 1.5 | Zr | 2.2 |  |  |  |  | S | 3.6 |  |  |  | Si | 78.2 |  |  |  |  | Sol-gel | 1023 | 0.75 | 0.25 | 3 | 1.013 | 0.75 |  | 38 |  |  |  | 47.4 | 18.012
386 | Na | 13.8 | W | 0.7 | Mn | 1.5 | Zr | 2.2 |  |  |  |  | P | 0.7 |  |  |  | Si | 81.1 |  |  |  |  | Sol-gel | 1023 | 0.75 | 0.25 | 3 | 1.013 | 0.75 |  | 34 |  |  |  | 47.1 | 16.014
386 | Na | 13.8 | W | 0.7 | Mn | 1.5 | Zr | 2.2 | [9 empty] | Si | 81.8 |  |  |  |  | Sol-gel | 1023 | 0.75 | 0.25 | 3 | 1.013 | 0.75 |  | 15 |  |  |  | 66.7 | 10.005
387 | La | 10 | Sr | 20 | Ca | 70 | [17 empty] | n.a. | 1073 | 0.099 | 0.033 | 3 | 1.013 | 0.06 | 97 | 33 |  |  |  | 57 | 18.81
387 | La | 10 | Ca | 90 | [19 empty] | n.a. | 1073 | 0.099 | 0.033 | 3 | 1.013 | 0.06 | 97 | 32 |  |  |  | 52 | 16.64
387 | La | 10 | Mg | 90 | [19 empty] | n.a. | 1073 | 0.099 | 0.033 | 3 | 1.013 | 0.06 | 98 | 28 |  |  |  | 46 | 12.88
387 | Li | 10 | Mg | 90 | [19 empty] | n.a. | 1073 | 0.099 | 0.033 | 3 | 1.013 | 0.06 | 22 | 3 |  |  |  | 69 | 2.07
387 | Sn | 10 | Li | 20 | Mg | 70 | [17 empty] | n.a. | 1073 | 0.099 | 0.033 | 3 | 1.013 | 0.06 | 84 | 29 |  |  |  | 61 | 17.69
387 | La | 6 | Ti | 94 | [19 empty] | n.a. | 1073 | 0.099 | 0.033 | 3 | 1.013 | 0.06 | 43 | 6 |  |  |  | 6 | 0.36
387 | Mg | 51.4 | W | 48.6 | [19 empty] | n.a. | 1073 | 0.099 | 0.033 | 3 | 1.013 | 0.06 | 20 | 0 |  |  |  | 1 | 0
387 | Co | 5.6 | Mg | 94.4 | [19 empty] | n.a. | 1073 | 0.099 | 0.033 | 3 | 1.013 | 0.06 | 97 | 17 |  |  |  | 0 | 0
387 | La | 3.1 | Mg | 96.9 | [19 empty] | n.a. | 1073 | 0.099 | 0.033 | 3 | 1.013 | 0.06 | 97 | 22 |  |  |  | 34 | 7.48
387 | Sr | 21 | La | 79 | [19 empty] | n.a. | 1073 | 0.099 | 0.033 | 3 | 1.013 | 0.06 | 50 | 20 |  |  |  | 75 | 15
387 | V | 14 | Mg | 86 | [19 empty] | n.a. | 1073 | 0.099 | 0.033 | 3 | 1.013 | 0.06 | 98 | 21 |  |  |  | 0 | 0
387 | Pd | 2 | Mg | 98 | [19 empty] | n.a. | 1073 | 0.099 | 0.033 | 3 | 1.013 | 0.06 | 98 | 93 |  |  |  | 1 | 0.93
387 | Pt | 2 | Mg | 98 | [19 empty] | n.a. | 1073 | 0.099 | 0.033 | 3 | 1.013 | 0.06 | 99 | 63 |  |  |  | 1 | 0.63
387 | Pt | 6.7 | V | 6.7 | Li | 6.6 | Mg | 80 | [15 empty] | n.a. | 1073 | 0.099 | 0.033 | 3 | 1.013 | 0.06 | 62 | 17 |  |  |  | 46 | 7.82
387 | La | 20 | Mg | 80 | [19 empty] | n.a. | 1073 | 0.099 | 0.033 | 3 | 1.013 | 0.06 | 96 | 28 |  |  |  | 51 | 14.28
387 | Li | 20 | Mg | 80 | [19 empty] | n.a. | 1073 | 0.099 | 0.033 | 3 | 1.013 | 0.06 | 44 | 7 |  |  |  | 64 | 4.48
387 | Cu | 2.3 | Zn | 5.4 | [13 empty] | Si | 92.3 |  |  |  |  | n.a. | 1073 | 0.099 | 0.033 | 3 | 1.013 | 0.06 | 78 | 12 |  |  |  | 5 | 0.6
387 | Li | 30 | Mg | 70 | [19 empty] | n.a. | 1073 | 0.099 | 0.033 | 3 | 1.013 | 0.06 | 41 | 10 |  |  |  | 62 | 6.2
387 | La | 11.1 | Mg | 88.9 | [19 empty] | n.a. | 1073 | 0.099 | 0.033 | 3 | 1.013 | 0.06 | 95 | 28 |  |  |  | 50 | 14
387 | Ce | 22.2 | Zn | 77.8 | [19 empty] | n.a. | 1073 | 0.099 | 0.033 | 3 | 1.013 | 0.06 | 97 | 17 |  |  |  | 3 | 0.51
387 | Ni | 2.6 | Nd | 97.4 | [19 empty] | n.a. | 1073 | 0.099 | 0.033 | 3 | 1.013 | 0.06 | 97 | 73 |  |  |  | 2 | 1.46
387 | Fe | 53.8 | P | 46.2 | [19 empty] | n.a. | 1073 | 0.099 | 0.033 | 3 | 1.013 | 0.06 | 95 | 18 |  |  |  | 2 | 0.36
387 | Fe | 50 | P | 50 | [19 empty] | n.a. | 1073 | 0.099 | 0.033 | 3 | 1.013 | 0.06 | 34 | 1 |  |  |  | 32 | 0.32
387 | Sn | 100 | [21 empty] | n.a. | 1073 | 0.099 | 0.033 | 3 | 1.013 | 0.06 | 97 | 16 |  |  |  | 0 | 0
387 | La | 10 | Sr | 20 | Ca | 70 | [17 empty] | n.a. | 1073 | 0.066 | 0.033 | 2 | 1.013 | 0.06 | 97 | 42 |  |  |  | 47 | 19.74
388 | Li | 5 | Ti | 45 | Sr | 50 | [17 empty] | Pyrolysis | 1123 | 0.5 | 0.375 | 1.333333 | 1.013 | 0.79 |  | 43.2 |  |  |  | 25.7 | 11.1024
388 | Li | 5 | Ti | 45 | Sr | 50 | [17 empty] | Sol-gel | 1123 | 0.5 | 0.375 | 1.333333 | 1.013 | 0.79 |  | 33 |  |  |  | 3.5 | 1.155
389 | Na | 7 | Ca | 93 | [19 empty] | Impregnation | 1123 | 0.9 | 0.091 | 9.89011 | 1.013 | 0.4 | 100 | 13 |  |  |  | 75 | 9.75
389 | Na | 6.9 | Ca | 90.1 | [8 empty] | Cl | 3 | [9 empty] | Impregnation | 1123 | 0.9 | 0.091 | 9.89011 | 1.013 | 0.4 | 75 | 9 |  |  |  | 90 | 8.1
389 | Na | 6.6 | Ca | 77.7 | [8 empty] | Cl | 15.7 | [9 empty] | Impregnation | 1123 | 0.9 | 0.091 | 9.89011 | 1.013 | 0.4 | 65 | 8.5 |  |  |  | 83 | 7.055
390 | Ba | 37.9 | Sr | 25.8 | Ti | 36.3 | [17 empty] | Impregnation | 1073 | 0.4 | 0.2 | 2 | 1.013 | 0.6 |  | 47 |  |  |  | 29.5 | 13.865
390 | Li | 6.8 | Ba | 36.4 | Sr | 27.8 | Ti | 29 | [15 empty] | Impregnation | 1073 | 0.4 | 0.2 | 2 | 1.013 | 0.6 |  | 37 |  |  |  | 59.5 | 22.015
390 | Mg | 8.9 | Ba | 37.1 | Sr | 24.9 | Ti | 29.1 | [15 empty] | Impregnation | 1073 | 0.4 | 0.2 | 2 | 1.013 | 0.6 |  | 46.5 |  |  |  | 43 | 19.995
390 | Na | 5.6 | Ba | 38 | Sr | 25.7 | Ti | 30.7 | [15 empty] | Impregnation | 1073 | 0.4 | 0.2 | 2 | 1.013 | 0.6 |  | 47 |  |  |  | 51 | 23.97
391 | Na | 8.9 | W | 4.5 | Mn | 3.5 | [11 empty] | Si | 83.1 |  |  |  |  | Therm.decomp. | 973 | 0.4 | 0.1 | 4 | 1.013 | 1.33 | 100 | 40 |  | 48 |  | 63 | 25.2
392 | Ba | 50 | [10 empty] | C | 50 | [9 empty] | Impregnation | 1133 | 0.285 | 0.071 | 4.014085 | 1.013 | 0.86 |  | 24.7 |  |  |  | 35 | 8.645
392 | Mg | 100 | [21 empty] | Impregnation | 1133 | 0.285 | 0.071 | 4.014085 | 1.013 | 0.86 |  | 24.2 |  |  |  | 29.4 | 7.1148
392 | Li | 3 | Mg | 97 | [19 empty] | Impregnation | 1053 | 0.285 | 0.071 | 4.014085 | 1.013 | 0.86 |  | 30 |  |  |  | 65 | 19.5
393 | Ca | 100 | [21 empty] | Therm.decomp. | 1023 | 0.8 | 0.2 | 4 | 1.013 | 0.7 |  | 21.2 |  |  |  | 31 | 6.572
393 | Li | 9.1 | Ca | 90.9 | [19 empty] | Therm.decomp. | 1023 | 0.8 | 0.2 | 4 | 1.013 | 0.7 |  | 12.8 |  |  |  | 68 | 8.704
393 | Na | 9.1 | Ca | 90.9 | [19 empty] | Therm.decomp. | 1023 | 0.8 | 0.2 | 4 | 1.013 | 0.7 |  | 24.7 |  |  |  | 61.6 | 15.2152
393 | K | 9.1 | Ca | 90.9 | [19 empty] | Therm.decomp. | 1023 | 0.8 | 0.2 | 4 | 1.013 | 0.7 |  | 25.2 |  |  |  | 53.3 | 13.4316
393 | Rb | 9.1 | Ca | 90.9 | [19 empty] | Therm.decomp. | 1023 | 0.8 | 0.2 | 4 | 1.013 | 0.7 |  | 26.7 |  |  |  | 50.9 | 13.5903
393 | Cs | 9.1 | Ca | 90.9 | [19 empty] | Therm.decomp. | 1023 | 0.8 | 0.2 | 4 | 1.013 | 0.7 |  | 22.8 |  |  |  | 49.1 | 11.1948
393 | Li | 28.6 | Ca | 71.4 | [19 empty] | Therm.decomp. | 1023 | 0.8 | 0.2 | 4 | 1.013 | 0.7 |  | 22 |  |  |  | 62.2 | 13.684
393 | Na | 28.6 | Ca | 71.4 | [19 empty] | Therm.decomp. | 1023 | 0.8 | 0.2 | 4 | 1.013 | 0.7 |  | 17.9 |  |  |  | 62.6 | 11.2054
393 | K | 28.6 | Ca | 71.4 | [19 empty] | Therm.decomp. | 1023 | 0.8 | 0.2 | 4 | 1.013 | 0.7 |  | 24.4 |  |  |  | 52.6 | 12.8344
393 | Rb | 28.6 | Ca | 71.4 | [19 empty] | Therm.decomp. | 1023 | 0.8 | 0.2 | 4 | 1.013 | 0.7 |  | 26.6 |  |  |  | 43.7 | 11.6242
393 | Cs | 28.6 | Ca | 71.4 | [19 empty] | Therm.decomp. | 1023 | 0.8 | 0.2 | 4 | 1.013 | 0.7 |  | 11 |  |  |  | 69.9 | 7.689
394 | Zn | 33.3 | Fe | 58.3 | Nd | 8.4 | [17 empty] | Sol-gel | 1043 | 0.416 | 0.084 | 4.952381 | 1.013 | 0.25 |  | 16 |  |  |  | 50 | 8
394 | Zn | 33.3 | Fe | 50 | Nd | 16.7 | [17 empty] | Sol-gel | 1043 | 0.416 | 0.084 | 4.952381 | 1.013 | 0.25 |  | 12 |  |  |  | 25 | 3
394 | Zn | 33.3 | Fe | 33.3 | Nd | 33.4 | [17 empty] | Sol-gel | 1093 | 0.416 | 0.084 | 4.952381 | 1.013 | 0.25 |  | 14 |  |  |  | 50 | 7
394 | Zn | 33.3 | Nd | 66.7 | [19 empty] | Sol-gel | 1073 | 0.416 | 0.084 | 4.952381 | 1.013 | 0.25 |  | 27 |  |  |  | 66.7 | 18.009
395 | Fe | 4.8 | La | 95.2 | [19 empty] | Sol-gel | 1023 | 0.244 | 0.024 | 10.16667 | 1.013 | 0.012 | 87 | 8 |  |  |  | 44 | 3.52
395 | Na | 0.1 | Fe | 4.8 | La | 95.1 | [17 empty] | Sol-gel | 1023 | 0.244 | 0.024 | 10.16667 | 1.013 | 0.012 | 20 | 2 |  |  |  | 65 | 1.3
395 | Na | 0.02 | Fe | 4.8 | La | 95.17 | [6 empty] | P | 0.01 | [9 empty] | Sol-gel | 1023 | 0.244 | 0.024 | 10.16667 | 1.013 | 0.012 | 25 | 3 |  |  |  | 56 | 1.68
395 | Na | 0.1 | Fe | 4.8 | La | 95.09 | [6 empty] | P | 0.01 | [9 empty] | Sol-gel | 1023 | 0.244 | 0.024 | 10.16667 | 1.013 | 0.012 | 5 | 1 |  |  |  | 83 | 0.83
396 | Zr | 100 | [21 empty] | Therm.decomp. | 873 | 0.667 | 0.333 | 2.003003 | 1.013 | 0.2 |  | 23.6 |  |  |  | 26.8 | 6.3248
396 | Ba | 4.6 | Zr | 90.8 | [8 empty] | C | 4.6 | [9 empty] | Therm.decomp. | 873 | 0.667 | 0.333 | 2.003003 | 1.013 | 0.2 |  | 39.2 |  |  |  | 30.1 | 11.7992
396 | Ba | 50 | [10 empty] | C | 50 | [9 empty] | Therm.decomp. | 873 | 0.667 | 0.333 | 2.003003 | 1.013 | 0.2 |  | 4.9 |  |  |  | 51.1 | 2.5039
398 | Li | 73.7 | La | 26.3 | [19 empty] | Therm.decomp. | 1023 | 0.182 | 0.0112 | 16.25 | 1.013 | 0.067 | 65 | 1.8 |  |  |  | 100 | 1.8
399 | Li | 10 | Mg | 90 | [19 empty] | Impregnation | 1063 | 0.678 | 0.068 | 9.970588 | 1.013 | 0.22 |  | 12.9 |  |  |  | 75 | 9.675
399 | Ca | 30 | Sm | 70 | [19 empty] | Impregnation | 948 | 0.678 | 0.068 | 9.970588 | 1.013 | 0.22 |  | 12.7 |  |  |  | 71 | 9.017
399 | Na | 55 | Sm | 45 | [19 empty] | Impregnation | 1053 | 0.678 | 0.068 | 9.970588 | 1.013 | 0.22 |  | 9.8 |  |  |  | 65 | 6.37
399 | Sm | 100 | [21 empty] | n.a. | 1053 | 0.678 | 0.068 | 9.970588 | 1.013 | 0.22 | 100 | 12.2 |  |  |  | 54 | 6.588
399 | Dy | 100 | [21 empty] | n.a. | 1066 | 0.678 | 0.068 | 9.970588 | 1.013 | 0.22 | 100 | 12.9 |  |  |  | 53 | 6.837
399 | Gd | 100 | [21 empty] | n.a. | 1043 | 0.678 | 0.068 | 9.970588 | 1.013 | 0.22 | 100 | 12.1 |  |  |  | 48 | 5.808
399 | La | 100 | [21 empty] | n.a. | 1013 | 0.678 | 0.068 | 9.970588 | 1.013 | 0.22 | 100 | 18.8 |  |  |  | 40 | 7.52
399 | Tb | 100 | [21 empty] | n.a. | 1093 | 0.678 | 0.068 | 9.970588 | 1.013 | 0.22 | 100 | 7.8 |  |  |  | 28 | 2.184
400 | Li | 37.5 | Mg | 62.5 | [19 empty] | Impregnation | 907 | 0.078 | 0.046 | 1.695652 | 1.013 | 1 |  | 0.3 |  |  |  | 56.7 | 0.1701
401 | Li | 20 | Ni | 60 | [8 empty] | Cl | 20 | [9 empty] | Impregnation | 1023 | 0.101 | 0.051 | 1.980392 | 1.013 | 0.6 | [6 empty] | 8
402 | Na | 12 | Ca | 88 | [19 empty] | Impregnation | 1043 | 0.37 | 0.074 | 5 | 1.013 | 0.04 |  | 22 |  |  |  | 13.7 | 3.014
402 | Pb | 1.9 | Ca | 98.1 | [19 empty] | Impregnation | 1043 | 0.37 | 0.074 | 5 | 1.013 | 0.04 |  | 28 |  |  |  | 11 | 3.08
402 | Bi | 1.8 | Ca | 98.2 | [19 empty] | Impregnation | 1043 | 0.37 | 0.074 | 5 | 1.013 | 0.04 |  | 24 |  |  |  | 10.6 | 2.544
402 | Ca | 100 | [21 empty] | Therm.decomp. | 1043 | 0.37 | 0.074 | 5 | 1.013 | 0.04 |  | 28.5 |  |  |  | 13.5 | 3.8475
403 | La | 10 | Ba | 90 | [19 empty] | Precipitation | 1073 | 0.909 | 0.091 | 9.989011 | 1.013 | 9 |  | 10 |  |  |  | 73.5 | 7.35
403 | La | 40 | Ba | 60 | [19 empty] | Precipitation | 1073 | 0.909 | 0.091 | 9.989011 | 1.013 | 9 |  | 12 |  |  |  | 77 | 9.24
403 | La | 80 | Ba | 20 | [19 empty] | Precipitation | 1073 | 0.909 | 0.091 | 9.989011 | 1.013 | 9 |  | 10 |  |  |  | 71.5 | 7.15
403 | La | 90 | Ba | 10 | [19 empty] | Precipitation | 1073 | 0.909 | 0.091 | 9.989011 | 1.013 | 9 |  | 12 |  |  |  | 71 | 8.52
404 | Sb | 9.3 | [15 empty] | Si | 90.7 |  |  |  |  | Precipitation | 1053 | 0.5 | 0.11 | 4.545455 | 1.013 | 0.33 |  | 3.8 |  |  |  | 48 | 1.824
404 | K | 0.5 | Sb | 9.3 | [13 empty] | Si | 90.2 |  |  |  |  | Precipitation | 1053 | 0.5 | 0.11 | 4.545455 | 1.013 | 0.33 |  | 4.3 |  |  |  | 57 | 2.451
404 | K | 3.1 | Sb | 9.3 | [13 empty] | Si | 87.6 |  |  |  |  | Precipitation | 1053 | 0.5 | 0.11 | 4.545455 | 1.013 | 0.33 |  | 4.8 |  |  |  | 45 | 2.16
405 | La | 100 | [21 empty] | Precipitation | 1023 | 0.08 | 0.04 | 2 | 1.013 | 2 |  | 30 |  |  |  | 40 | 12
405 | K | 0.09 | La | 99.86 | [8 empty] | S | 0.05 | [9 empty] | Precipitation | 1023 | 0.08 | 0.04 | 2 | 1.013 | 2 |  | 27 |  |  |  | 46 | 12.42
405 | K | 0.19 | La | 99.71 | [8 empty] | S | 0.1 | [9 empty] | Precipitation | 1023 | 0.08 | 0.04 | 2 | 1.013 | 2 |  | 33 |  |  |  | 46.1 | 15.213
405 | K | 0.38 | La | 99.43 | [8 empty] | S | 0.19 | [9 empty] | Precipitation | 1023 | 0.08 | 0.04 | 2 | 1.013 | 2 |  | 28 |  |  |  | 55.7 | 15.596
405 | K | 66.7 | [10 empty] | S | 33.3 | [9 empty] | Precipitation | 1023 | 0.08 | 0.04 | 2 | 1.013 | 2 |  | 5 |  |  |  | 60 | 3
406 | Li | 6.3 | Mg | 90.6 | [8 empty] | C | 3.1 | [9 empty] | Impregnation | 923 | 0.067 | 0.033 | 2.030303 | 1.013 | 0.16 |  | 16 |  |  |  | 24 | 3.84
406 | Li | 18 | Zn | 73 | [8 empty] | C | 9 | [9 empty] | Impregnation | 923 | 0.067 | 0.033 | 2.030303 | 1.013 | 0.16 |  | 1 |  |  |  | 30 | 0.3
406 | Mn | 31.7 | Li | 3.6 | Mg | 62.9 | [6 empty] | C | 1.8 | [9 empty] | Impregnation | 923 | 0.067 | 0.033 | 2.030303 | 1.013 | 0.16 |  | 25 |  |  |  | 0 | 0
406 | Fe | 35.2 | Li | 3.4 | Mg | 59.7 | [6 empty] | C | 1.7 | [9 empty] | Impregnation | 923 | 0.067 | 0.033 | 2.030303 | 1.013 | 0.16 |  | 24 |  |  |  | 0 | 0
406 | Co | 19.7 | Li | 3.2 | Mg | 56 | [6 empty] | C | 21.1 | [9 empty] | Impregnation | 923 | 0.067 | 0.033 | 2.030303 | 1.013 | 0.16 |  | 18 |  |  |  | 1 | 0.18
406 | Sn | 20.3 | Li | 4.2 | Mg | 52.7 | [6 empty] | C | 22.8 | [9 empty] | Impregnation | 923 | 0.067 | 0.033 | 2.030303 | 1.013 | 0.16 |  | 23 |  |  |  | 3 | 0.69
406 | W | 1.8 | Li | 5.6 | Mg | 89.8 | [6 empty] | C | 2.8 | [9 empty] | Impregnation | 923 | 0.067 | 0.033 | 2.030303 | 1.013 | 0.16 |  | 7 |  |  |  | 2 | 0.14
406 | Ce | 18.6 | Li | 1.7 | Mg | 78.8 | [6 empty] | C | 0.9 | [9 empty] | Impregnation | 923 | 0.067 | 0.033 | 2.030303 | 1.013 | 0.16 |  | 7 |  |  |  | 37 | 2.59
406 | Ce | 24.4 | Li | 22.7 | Zn | 41.6 | [6 empty] | C | 11.3 | [9 empty] | Impregnation | 923 | 0.067 | 0.033 | 2.030303 | 1.013 | 0.16 |  | 6 |  |  |  | 18 | 1.08
406 | Li | 6.3 | Mg | 90.6 | [8 empty] | C | 3.1 | [9 empty] | Impregnation | 973 | 0.067 | 0.033 | 2.030303 | 1.013 | 0.16 |  | 24 |  |  |  | 28 | 6.72
406 | Li | 18 | Zn | 73 | [8 empty] | C | 9 | [9 empty] | Impregnation | 973 | 0.067 | 0.033 | 2.030303 | 1.013 | 0.16 |  | 3 |  |  |  | 37 | 1.11
406 | Mn | 31.7 | Li | 3.6 | Mg | 62.9 | [6 empty] | C | 1.8 | [9 empty] | Impregnation | 973 | 0.067 | 0.033 | 2.030303 | 1.013 | 0.16 |  | 27 |  |  |  | 0 | 0
406 | Fe | 35.2 | Li | 3.4 | Mg | 59.7 | [6 empty] | C | 1.7 | [9 empty] | Impregnation | 973 | 0.067 | 0.033 | 2.030303 | 1.013 | 0.16 |  | 25 |  |  |  | 1 | 0.25
406 | Co | 19.7 | Li | 3.2 | Mg | 56 | [6 empty] | C | 21.1 | [9 empty] | Impregnation | 973 | 0.067 | 0.033 | 2.030303 | 1.013 | 0.16 |  | 23 |  |  |  | 1 | 0.23
406 | Sn | 20.3 | Li | 4.2 | Mg | 52.7 | [6 empty] | C | 22.8 | [9 empty] | Impregnation | 973 | 0.067 | 0.033 | 2.030303 | 1.013 | 0.16 |  | 26 |  |  |  | 3 | 0.78
406 | W | 1.8 | Li | 5.6 | Mg | 89.8 | [6 empty] | C | 2.8 | [9 empty] | Impregnation | 973 | 0.067 | 0.033 | 2.030303 | 1.013 | 0.16 |  | 15 |  |  |  | 2 | 0.3
406 | Ce | 18.6 | Li | 1.7 | Mg | 78.8 | [6 empty] | C | 0.9 | [9 empty] | Impregnation | 973 | 0.067 | 0.033 | 2.030303 | 1.013 | 0.16 |  | 20 |  |  |  | 45 | 9
406 | Ce | 24.4 | Li | 22.7 | Zn | 41.6 | [6 empty] | C | 11.3 | [9 empty] | Impregnation | 973 | 0.067 | 0.033 | 2.030303 | 1.013 | 0.16 |  | 20 |  |  |  | 10 | 2
406 | Li | 6.3 | Mg | 90.6 | [8 empty] | C | 3.1 | [9 empty] | Impregnation | 1023 | 0.067 | 0.033 | 2.030303 | 1.013 | 0.16 |  | 25 |  |  |  | 40 | 10
406 | Li | 18 | Zn | 73 | [8 empty] | C | 9 | [9 empty] | Impregnation | 1023 | 0.067 | 0.033 | 2.030303 | 1.013 | 0.16 |  | 17 |  |  |  | 36 | 6.12
406 | Mn | 31.7 | Li | 3.6 | Mg | 62.9 | [6 empty] | C | 1.8 | [9 empty] | Impregnation | 1023 | 0.067 | 0.033 | 2.030303 | 1.013 | 0.16 |  | 27 |  |  |  | 0 | 0
406 | Fe | 35.2 | Li | 3.4 | Mg | 59.7 | [6 empty] | C | 1.7 | [9 empty] | Impregnation | 1023 | 0.067 | 0.033 | 2.030303 | 1.013 | 0.16 |  | 27 |  |  |  | 1 | 0.27
406 | Co | 19.7 | Li | 3.2 | Mg | 56 | [6 empty] | C | 21.1 | [9 empty] | Impregnation | 1023 | 0.067 | 0.033 | 2.030303 | 1.013 | 0.16 |  | 23 |  |  |  | 2 | 0.46
406 | Sn | 20.3 | Li | 4.2 | Mg | 52.7 | [6 empty] | C | 22.8 | [9 empty] | Impregnation | 1023 | 0.067 | 0.033 | 2.030303 | 1.013 | 0.16 |  | 29 |  |  |  | 3 | 0.87
406 | W | 1.8 | Li | 5.6 | Mg | 89.8 | [6 empty] | C | 2.8 | [9 empty] | Impregnation | 1023 | 0.067 | 0.033 | 2.030303 | 1.013 | 0.16 |  | 20 |  |  |  | 1 | 0.2
406 | Ce | 18.6 | Li | 1.7 | Mg | 78.8 | [6 empty] | C | 0.9 | [9 empty] | Impregnation | 1023 | 0.067 | 0.033 | 2.030303 | 1.013 | 0.16 |  | 35 |  |  |  | 43 | 15.05
406 | Ce | 24.4 | Li | 22.7 | Zn | 41.6 | [6 empty] | C | 11.3 | [9 empty] | Impregnation | 1023 | 0.067 | 0.033 | 2.030303 | 1.013 | 0.16 |  | 24 |  |  |  | 33 | 7.92
407 | Mg | 100 | [21 empty] | n.a. | 1073 | 0.86 | 0.14 | 6.142857 | 1.013 | 0.3 | 95 | 10 |  |  |  | 37.5 | 3.75
407 | Si | 100 | [21 empty] | n.a. | 1073 | 0.86 | 0.14 | 6.142857 | 1.013 | 0.6 | 94 | 10.5 |  |  |  | 3 | 0.315
407 | Ca | 100 | [21 empty] | n.a. | 1073 | 0.86 | 0.14 | 6.142857 | 1.013 | 0.8 | 92 | 13.9 |  |  |  | 9 | 1.251
407 | Na | 50 | Al | 50 | [19 empty] | n.a. | 1073 | 0.86 | 0.14 | 6.142857 | 1.013 | 0.4 | 85 | 13.4 |  |  |  | 60 | 8.04
407 | Li | 10 | Al | 90 | [19 empty] | n.a. | 1073 | 0.86 | 0.14 | 6.142857 | 1.013 | 0.5 | 91 | 8 |  |  |  | 21 | 1.68
407 | Sm | 100 | [21 empty] | Therm.decomp. | 1073 | 0.86 | 0.14 | 6.142857 | 1.013 | 0.6 | 95 | 14.2 |  |  |  | 58.5 | 8.307
407 | Sm | 5.8 | Si | 94.2 | [19 empty] | Therm.decomp. | 1073 | 0.86 | 0.14 | 6.142857 | 1.013 | 0.5 | 92 | 13.8 |  |  |  | 11.5 | 1.587
407 | Sm | 7.8 | Mg | 92.2 | [19 empty] | Therm.decomp. | 1073 | 0.86 | 0.14 | 6.142857 | 1.013 | 0.3 | 90 | 16.5 |  |  |  | 57 | 9.405
407 | Sm | 10.6 | Ca | 89.4 | [19 empty] | Therm.decomp. | 1073 | 0.86 | 0.14 | 6.142857 | 1.013 | 0.4 | 96 | 13.8 |  |  |  | 50 | 6.9
407 | Sm | 6 | Na | 47 | Al | 47 | [17 empty] | Therm.decomp. | 1073 | 0.86 | 0.14 | 6.142857 | 1.013 | 0.9 | 95 | 15.5 |  |  |  | 63 | 9.765
407 | Sm | 4.5 | Li | 45.6 | Al | 49.9 | [17 empty] | Therm.decomp. | 1073 | 0.86 | 0.14 | 6.142857 | 1.013 | 1 | 95 | 15 |  |  |  | 59.5 | 8.925
408 | Li | 15.9 | Mg | 84.1 | [19 empty] | Impregnation | 973 | 0.909 | 0.091 | 9.989011 | 1.013 | 0.3 | 100 | 5 |  |  |  | 76 | 3.8
408 | Li | 62.3 | Zr | 37.7 | [19 empty] | Impregnation | 973 | 0.909 | 0.091 | 9.989011 | 1.013 | 0.3 | 50 | 2 |  |  |  | 70 | 1.4
408 | Zr | 20 | Mg | 80 | [19 empty] | Impregnation | 973 | 0.909 | 0.091 | 9.989011 | 1.013 | 0.3 | 100 | 5 |  |  |  | 6 | 0.3
408 | Li | 15.9 | Mg | 84.1 | [19 empty] | Impregnation | 1023 | 0.909 | 0.091 | 9.989011 | 1.013 | 0.3 | 100 | 12 |  |  |  | 80 | 9.6
408 | Li | 62.3 | Zr | 37.7 | [19 empty] | Impregnation | 1023 | 0.909 | 0.091 | 9.989011 | 1.013 | 0.3 | 50 | 3 |  |  |  | 80 | 2.4
408 | Zr | 20 | Mg | 80 | [19 empty] | Impregnation | 1023 | 0.909 | 0.091 | 9.989011 | 1.013 | 0.3 | 100 | 8 |  |  |  | 25 | 2
408 | Li | 15.9 | Mg | 84.1 | [19 empty] | Impregnation | 1073 | 0.909 | 0.091 | 9.989011 | 1.013 | 0.3 | 100 | 16 |  |  |  | 85 | 13.6
408 | Li | 62.3 | Zr | 37.7 | [19 empty] | Impregnation | 1073 | 0.909 | 0.091 | 9.989011 | 1.013 | 0.3 | 50 | 4 |  |  |  | 84 | 3.36
408 | Zr | 20 | Mg | 80 | [19 empty] | Impregnation | 1073 | 0.909 | 0.091 | 9.989011 | 1.013 | 0.3 | 100 | 10 |  |  |  | 55 | 5.5
408 | Li | 26.8 | Zr | 0.4 | Mg | 72.8 | [17 empty] | Impregnation | 1013 | 0.821 | 0.178 | 4.61236 | 1.013 | 0.3 | 100 | 20 |  |  |  | 55 | 11
409 | K | 9 | Ni | 1.1 | Ca | 89.9 | [17 empty] | Therm.decomp. | 978 | 0.3 | 0.12 | 2.5 | 1.013 | 4.8 | 100 | 28.6 |  |  |  | 46.2 | 13.2132
409 | K | 9 | Ni | 1.1 | Mg | 89.9 | [17 empty] | Therm.decomp. | 978 | 0.3 | 0.12 | 2.5 | 1.013 | 4.8 | 100 | 25.7 |  |  |  | 26.1 | 6.7077
409 | Na | 9 | Ni | 1.1 | Mg | 89.9 | [17 empty] | Therm.decomp. | 978 | 0.3 | 0.12 | 2.5 | 1.013 | 4.8 | 100 | 19.3 |  |  |  | 25.4 | 4.9022
409 | Li | 9 | Ni | 1.1 | Mg | 89.9 | [17 empty] | Therm.decomp. | 978 | 0.3 | 0.12 | 2.5 | 1.013 | 4.8 | 100 | 25 |  |  |  | 36.6 | 9.15
410 | Sr | 1.8 | La | 98.2 | [19 empty] | Impregnation | 973 | 0.46 | 0.045 | 10.22222 | 1.013 | 0.012 | 70 | 10 |  |  |  | 72 | 7.2
410 | Sr | 1.8 | La | 98.2 | [19 empty] | Impregnation | 998 | 0.46 | 0.045 | 10.22222 | 1.013 | 0.012 | 70 | 15 |  |  |  | 75 | 11.25
410 | Sr | 1.8 | La | 98.2 | [19 empty] | Impregnation | 1023 | 0.46 | 0.045 | 10.22222 | 1.013 | 0.012 | 70 | 16 |  |  |  | 78 | 12.48
411 | Li | 0.4 | Ca | 99.6 | [19 empty] | Impregnation | 1023 | 0.3 | 0.15 | 2 | 1.013 | 0.06 | 9 | 5 |  |  |  | 55 | 2.75
412 | Na | 10 | Mn | 90 | [19 empty] | Impregnation | 1023 | 0.4 | 0.08 | 5 | 1.013 | 0.06 |  | 11.5 |  | 6.4 | 14.4 | 20.8 | 2.392
412 | Ca | 5 | Nb | 95 | [19 empty] | Impregnation | 1023 | 0.4 | 0.08 | 5 | 1.013 | 0.06 |  | 2.8 |  | 39.2 | 44 | 83.2 | 2.3296
412 | Na | 1 | La | 99 | [19 empty] | Impregnation | 1023 | 0.4 | 0.08 | 5 | 1.013 | 0.06 |  | 17.4 |  | 21 | 36.5 | 57.5 | 10.005
412 | Na | 1 | La | 99 | [19 empty] | Impregnation | 923 | 0.4 | 0.08 | 5 | 1.013 | 0.06 | 62 | 10.1 |  | 8.9 | 23.5 | 32.4 | 3.2724
412 | Na | 3 | La | 97 | [19 empty] | Impregnation | 923 | 0.4 | 0.08 | 5 | 1.013 | 0.06 | 34.4 | 8.1 |  | 10.1 | 34.4 | 44.5 | 3.6045
412 | Na | 5 | La | 95 | [19 empty] | Impregnation | 923 | 0.4 | 0.08 | 5 | 1.013 | 0.06 | 30.2 | 9.5 |  | 13.3 | 44.6 | 57.9 | 5.5005
412 | Na | 10 | La | 90 | [19 empty] | Impregnation | 923 | 0.4 | 0.08 | 5 | 1.013 | 0.06 | 21.4 | 4.8 |  | 9.4 | 43.8 | 53.2 | 2.5536
412 | Na | 20 | La | 80 | [19 empty] | Impregnation | 923 | 0.4 | 0.08 | 5 | 1.013 | 0.06 | 9.3 | 3 |  | 7.3 | 46.6 | 53.9 | 1.617
412 | Mn | 100 | [21 empty] | n.a. | 1023 | 0.4 | 0.08 | 5 | 1.013 | 0.06 |  | 11.5 |  | 4.9 | 7.3 | 12.2 | 1.403
412 | Nb | 100 | [21 empty] | n.a. | 1023 | 0.4 | 0.08 | 5 | 1.013 | 0.06 |  | 3.5 |  | 42 | 42 | 84 | 2.94
412 | Ce | 100 | [21 empty] | n.a. | 1023 | 0.4 | 0.08 | 5 | 1.013 | 0.06 |  | 10.5 |  | 2.5 | 4.8 | 7.3 | 0.7665
412 | La | 100 | [21 empty] | n.a. | 1023 | 0.4 | 0.08 | 5 | 1.013 | 0.06 |  | 17.3 |  | 31 | 10 | 41 | 7.093
412 | Zn | 100 | [21 empty] | n.a. | 1023 | 0.4 | 0.08 | 5 | 1.013 | 0.06 |  | 18.6 |  | 32.1 | 27.4 | 59.5 | 11.067
413 | Bi | 66.7 | Ge | 33.3 | [19 empty] | Therm.decomp. | 1053 | 0.3 | 0.15 | 2 | 1.013 | 1.8 |  | 5 |  | 25 | 35 | 60 | 3
413 | Bi | 57.1 | Ge | 42.9 | [19 empty] | Therm.decomp. | 1053 | 0.3 | 0.15 | 2 | 1.013 | 1.8 |  | 5 |  | 15 | 28 | 43 | 2.15
414 | Sm | 0.21 | [15 empty] | Si | 99.8 |  |  |  |  | Pyrolysis | 1123 | 0.85 | 0.15 | 5.666667 | 1.013 | 3.2 | 80 | 19 |  |  |  | 48 | 9.12
414 | Sm | 0.8 | [15 empty] | Si | 99.2 |  |  |  |  | Pyrolysis | 1123 | 0.85 | 0.15 | 5.666667 | 1.013 | 3.2 | 95 | 27 |  |  |  | 49 | 13.23
414 | Sm | 1.6 | [15 empty] | Si | 98.4 |  |  |  |  | Pyrolysis | 1123 | 0.85 | 0.15 | 5.666667 | 1.013 | 3.2 | 95 | 35 |  |  |  | 22 | 7.7
414 | Sm | 0.8 | [10 empty] | B | 49.6 | N | 49.6 | [7 empty] | Pyrolysis | 1123 | 0.85 | 0.15 | 5.666667 | 1.013 | 3.2 | 99 | 23 |  |  |  | 50 | 11.5
414 | Sm | 0.8 | [12 empty] | N | 49.6 |  | Zr | 49.6 |  |  |  |  | Pyrolysis | 1123 | 0.85 | 0.15 | 5.666667 | 1.013 | 2.4 | 99 | 17 |  |  |  | 48 | 8.16
414 | Sm | 0.8 | [12 empty] | N | 49.6 |  | Si | 49.6 |  |  |  |  | Pyrolysis | 1123 | 0.85 | 0.15 | 5.666667 | 1.013 | 4 | 99 | 21 |  |  |  | 49 | 10.29
415 | Li | 5.1 | Ti | 94.9 | [19 empty] | Therm.decomp. | 1073 | 0.027 | 0.027 | 1 | 1.013 | 4 |  | 45 |  |  |  | 58 | 26.1
415 | Li | 5.1 | Zn | 94.9 | [19 empty] | Therm.decomp. | 1073 | 0.027 | 0.027 | 1 | 1.013 | 8 |  | 25 |  |  |  | 32 | 8
416 | Sm | 100 | [21 empty] | Precipitation | 973 | 0.133 | 0.0665 | 2 | 1.013 | 0.8 | 45.7 | 25.5 |  | 14.7 | 10.4 | 25.1 | 6.4005
416 | Nd | 100 | [21 empty] | Precipitation | 973 | 0.133 | 0.0665 | 2 | 1.013 | 0.8 | 65.7 | 28.6 |  | 14.5 | 16.5 | 31 | 8.866
416 | La | 100 | [21 empty] | Precipitation | 973 | 0.133 | 0.0665 | 2 | 1.013 | 0.8 | 46.9 | 26.9 |  | 12.3 | 11.2 | 23.5 | 6.3215
416 | Sm | 50 | Li | 50 | [19 empty] | Precipitation | 973 | 0.133 | 0.0665 | 2 | 1.013 | 0.8 | 50.3 | 31.9 |  | 4.6 | 24.1 | 28.7 | 9.1553
416 | Nd | 50 | Li | 50 | [19 empty] | Precipitation | 973 | 0.133 | 0.0665 | 2 | 1.013 | 0.8 | 56.1 | 30.4 |  | 14 | 24 | 38 | 11.552
416 | La | 50 | Li | 50 | [19 empty] | Precipitation | 973 | 0.133 | 0.0665 | 2 | 1.013 | 0.8 | 39 | 17.7 |  | 13.1 | 29.8 | 42.9 | 7.5933
416 | Sm | 50 | Na | 50 | [19 empty] | Precipitation | 973 | 0.133 | 0.0665 | 2 | 1.013 | 0.8 | 59.8 | 30.4 |  | 6.4 | 25.1 | 31.5 | 9.576
416 | Nd | 50 | Na | 50 | [19 empty] | Precipitation | 973 | 0.133 | 0.0665 | 2 | 1.013 | 0.8 | 74.8 | 36.8 |  | 8.4 | 25.5 | 33.9 | 12.4752
416 | La | 50 | Na | 50 | [19 empty] | Precipitation | 973 | 0.133 | 0.0665 | 2 | 1.013 | 0.8 | 52.7 | 30.3 |  | 11.3 | 21.1 | 32.4 | 9.8172
416 | Sm | 50 | [10 empty] | Cl | 50 | [9 empty] | Therm.decomp. | 948 | 0.133 | 0.0665 | 2 | 1.013 | 0.8 | 61.4 | 24.8 |  | 21.8 | 18.7 | 40.5 | 10.044
416 | Nd | 50 | [10 empty] | Cl | 50 | [9 empty] | Therm.decomp. | 948 | 0.133 | 0.0665 | 2 | 1.013 | 0.8 | 59.5 | 27.5 |  | 12.1 | 6.8 | 18.9 | 5.1975
416 | La | 50 | [10 empty] | Cl | 50 | [9 empty] | Therm.decomp. | 948 | 0.133 | 0.0665 | 2 | 1.013 | 0.8 | 49.7 | 29.5 |  | 9.8 | 9.5 | 19.3 | 5.6935
416 | Sm | 50 | [10 empty] | Br | 50 | [9 empty] | Therm.decomp. | 948 | 0.133 | 0.0665 | 2 | 1.013 | 0.8 | 90 | 33.8 |  | 36.8 | 1.7 | 38.5 | 13.013
416 | Nd | 50 | [10 empty] | Br | 50 | [9 empty] | Therm.decomp. | 948 | 0.133 | 0.0665 | 2 | 1.013 | 0.8 | 99.9 | 32.3 |  | 14.8 | 10.3 | 25.1 | 8.1073
416 | La | 50 | [10 empty] | Br | 50 | [9 empty] | Therm.decomp. | 948 | 0.133 | 0.0665 | 2 | 1.013 | 0.8 | 49 | 24.6 |  | 37.5 | 5.2 | 42.7 | 10.5042
418 | Sm | 100 | [21 empty] | n.a. | 973 | 0.182 | 0.009 | 20.22222 | 1.013 | 2.4 | 66.9 | 5.4 |  | 33.3 | 52.6 | 85.9 | 4.6386
418 | Sm | 100 | [21 empty] | n.a. | 1023 | 0.182 | 0.035 | 5.2 | 1.013 | 2.4 | 77.4 | 15.1 |  | 37.2 | 23.4 | 60.6 | 9.1506
419 | Al | 10 | La | 90 | [19 empty] | Pyrolysis | 983 | 0.5 | 0.105 | 4.761905 | 1.013 | 0.45 |  | 25 |  |  |  | 47 | 11.75
420 | Sb | 100 | [21 empty] | Therm.decomp. | 1053 | 0.5 | 0.11 | 4.545455 | 1.013 | 0.33 |  | 3.7 |  |  |  | 55 | 2.035
420 | K | 2.5 | Sb | 97.5 | [19 empty] | Therm.decomp. | 1053 | 0.5 | 0.11 | 4.545455 | 1.013 | 0.33 |  | 3.5 |  |  |  | 40 | 1.4
420 | K | 5 | Sb | 95 | [19 empty] | Therm.decomp. | 1053 | 0.5 | 0.11 | 4.545455 | 1.013 | 0.33 |  | 4.9 |  |  |  | 52 | 2.548
420 | K | 33 | Sb | 67 | [19 empty] | Therm.decomp. | 1053 | 0.5 | 0.11 | 4.545455 | 1.013 | 0.33 |  | 8.8 |  |  |  | 16 | 1.408
420 | K | 50 | Sb | 50 | [19 empty] | Therm.decomp. | 1053 | 0.5 | 0.11 | 4.545455 | 1.013 | 0.33 |  | 8.3 |  |  |  | 7 | 0.581
420 | K | 66 | Sb | 34 | [19 empty] | Therm.decomp. | 1053 | 0.5 | 0.11 | 4.545455 | 1.013 | 0.33 |  | 7.5 |  |  |  | 30 | 2.25
421 | Na | 23.8 | Pr | 76.2 | [19 empty] | Impregnation | 1048 | 0.5 | 0.105 | 4.761905 | 1.013 | 1.5 |  | 27.5 |  |  |  | 70.3 | 19.3325
421 | Na | 23.8 | Tb | 76.2 | [19 empty] | Impregnation | 1048 | 0.5 | 0.105 | 4.761905 | 1.013 | 1.5 |  | 20.1 |  |  |  | 59 | 11.859
421 | Na | 23.8 | Ce | 76.2 | [19 empty] | Impregnation | 1048 | 0.5 | 0.105 | 4.761905 | 1.013 | 1.5 |  | 1.8 |  |  |  | 47.7 | 0.8586
421 | K | 23.8 | Pr | 76.2 | [19 empty] | Impregnation | 1048 | 0.5 | 0.105 | 4.761905 | 1.013 | 1.5 |  | 28.6 |  |  |  | 50.9 | 14.5574
421 | Li | 23.8 | Pr | 76.2 | [19 empty] | Impregnation | 1048 | 0.5 | 0.105 | 4.761905 | 1.013 | 1.5 |  | 8.2 |  |  |  | 89.4 | 7.3308
421 | Ag | 23.8 | Pr | 76.2 | [19 empty] | Impregnation | 1048 | 0.5 | 0.105 | 4.761905 | 1.013 | 1.5 |  | 41 |  |  |  | 1 | 0.41
421 | Mg | 23.8 | Pr | 76.2 | [19 empty] | Impregnation | 1048 | 0.5 | 0.105 | 4.761905 | 1.013 | 1.5 |  | 40 |  |  |  | 3 | 1.2
421 | Ca | 23.8 | Pr | 76.2 | [19 empty] | Impregnation | 1048 | 0.5 | 0.105 | 4.761905 | 1.013 | 1.5 |  | 20 |  |  |  | 13 | 2.6
421 | Bi | 23.8 | Pr | 76.2 | [19 empty] | Impregnation | 1048 | 0.5 | 0.105 | 4.761905 | 1.013 | 1.5 |  | 32 |  |  |  | 16 | 5.12
421 | Sr | 23.8 | Pr | 76.2 | [19 empty] | Impregnation | 1048 | 0.5 | 0.105 | 4.761905 | 1.013 | 1.5 |  | 13 |  |  |  | 24 | 3.12
421 | In | 23.8 | Pr | 76.2 | [19 empty] | Impregnation | 1048 | 0.5 | 0.105 | 4.761905 | 1.013 | 1.5 |  | 1.5 |  |  |  | 28 | 0.42
421 | Pr | 100 | [21 empty] | n.a. | 1098 | 0.5 | 0.105 | 4.761905 | 1.013 | 1.5 |  | 99 |  |  |  | 0 | 0
421 | Tb | 100 | [21 empty] | n.a. | 1098 | 0.5 | 0.105 | 4.761905 | 1.013 | 1.5 |  | 74.6 |  |  |  | 0.4 | 0.2984
421 | Ce | 100 | [21 empty] | n.a. | 1098 | 0.5 | 0.105 | 4.761905 | 1.013 | 1.5 |  | 39 |  |  |  | 0 | 0
422 | Na | 44.18 | W | 1.09 | Mn | 1.93 | Zr | 31.8 |  |  |  |  | S | 7.22 | P | 13.79 | [7 empty] | Impregnation | 1069 | 0.25 | 0.75 | 0.3333333 | 1 | 0.1548014 |  | 21.49 |  |  |  | 58.12 | 12.49
422 | Na | 48.55 | W | 2.25 | Mn | 3 | Zr | 32.94 |  |  |  |  | S | 3.74 | P | 9.52 | [7 empty] | Impregnation | 1069 | 0.25 | 0.75 | 0.3333333 | 1 | 0.1497857 |  | 21.61 |  |  |  | 63.19 | 13.66
422 | Na | 60.37 | W | 2.22 | Mn | 0 | Zr | 32.49 |  |  |  |  | S | 4.92 | P | 0 | [7 empty] | Impregnation | 1069 | 0.25 | 0.75 | 0.3333333 | 1 | 0.1546638 |  | 13.1 |  |  |  | 59.48 | 7.79
422 | Na | 86.89 | W | 0 | Mn | 2.5 | Zr | 0 |  |  |  |  | S | 4.67 | P | 5.95 | [7 empty] | Impregnation | 1069 | 0.25 | 0.75 | 0.3333333 | 1 | 0.1876482 |  | 15.87 |  |  |  | 52.99 | 8.41
422 | Na | 81.28 | W | 1.08 | Mn | 3.84 | Zr | 7.91 |  |  |  |  | S | 3.59 | P | 2.29 | [7 empty] | Impregnation | 1069 | 0.25 | 0.75 | 0.3333333 | 1 | 0.1737375 |  | 21.67 |  |  |  | 36.44 | 7.9
422 | Na | 39.42 | W | 1.66 | Mn | 4.42 | Zr | 36.45 |  |  |  |  | S | 11.03 | P | 7.02 | [7 empty] | Impregnation | 1069 | 0.25 | 0.75 | 0.3333333 | 1 | 0.148457 |  | 24.03 |  |  |  | 61.94 | 14.88
422 | Na | 78.64 | W | 1.15 | Mn | 0 | Zr | 0 |  |  |  |  | S | 15.32 | P | 4.88 | [7 empty] | Impregnation | 1069 | 0.25 | 0.75 | 0.3333333 | 1 | 0.1915233 |  | 22.58 |  |  |  | 32.93 | 7.44
422 | Na | 71.74 | W | 2.35 | Mn | 2.08 | Zr | 8.59 |  |  |  |  | S | 7.8 | P | 7.45 | [7 empty] | Impregnation | 1069 | 0.25 | 0.75 | 0.3333333 | 1 | 0.1725103 |  | 16.95 |  |  |  | 49.74 | 8.43
422 | Na | 69.67 | W | 1.31 | Mn | 3.1 | Zr | 12.76 |  |  |  |  | S | 5.79 | P | 7.37 | [7 empty] | Impregnation | 1069 | 0.25 | 0.75 | 0.3333333 | 1 | 0.1694672 |  | 16.34 |  |  |  | 47.46 | 7.75
422 | Na | 67.25 | W | 0 | Mn | 0.79 | Zr | 26.05 |  |  |  |  | S | 5.91 | P | 0 | [7 empty] | Impregnation | 1069 | 0.25 | 0.75 | 0.3333333 | 1 | 0.1647289 |  | 16.14 |  |  |  | 51.79 | 8.36
422 | Na | 58.87 | W | 0 | Mn | 0 | Zr | 11.69 |  |  |  |  | S | 15.92 | P | 13.52 | [7 empty] | Impregnation | 1069 | 0.25 | 0.75 | 0.3333333 | 1 | 0.181108 |  | 14.32 |  |  |  | 57.14 | 8.18
422 | Na | 57.8 | W | 1.54 | Mn | 2.74 | Zr | 22.56 |  |  |  |  | S | 15.36 | P | 0 | [7 empty] | Impregnation | 1069 | 0.25 | 0.75 | 0.3333333 | 1 | 0.1633459 |  | 12.85 |  |  |  | 60.54 | 7.78
422 | Na | 56.02 | W | 0.46 | Mn | 3.29 | Zr | 27.09 |  |  |  |  | S | 9.22 | P | 3.91 | [7 empty] | Impregnation | 1069 | 0.25 | 0.75 | 0.3333333 | 1 | 0.1597632 |  | 14.59 |  |  |  | 57.64 | 8.41
422 | Na | 66.97 | W | 1.79 | Mn | 0.79 | Zr | 19.64 |  |  |  |  | S | 8.91 | P | 1.89 | [7 empty] | Impregnation | 1069 | 0.25 | 0.75 | 0.3333333 | 1 | 0.1663121 |  | 14.79 |  |  |  | 53.05 | 7.85
422 | Na | 82.71 | W | 1.27 | Mn | 2.25 | Zr | 0 |  |  |  |  | S | 8.42 | P | 5.36 | [7 empty] | Impregnation | 1069 | 0.25 | 0.75 | 0.3333333 | 1 | 0.1849952 |  | 15.35 |  |  |  | 52.96 | 8.13
422 | Na | 41.35 | W | 1.84 | Mn | 2.17 | Zr | 35.81 |  |  |  |  | S | 16.25 | P | 2.59 | [7 empty] | Impregnation | 1069 | 0.25 | 0.75 | 0.3333333 | 1 | 0.152409 |  | 20.29 |  |  |  | 63.96 | 12.98
422 | Na | 54.85 | W | 0 | Mn | 3.55 | Zr | 21.96 |  |  |  |  | S | 13.29 | P | 6.35 | [7 empty] | Impregnation | 1069 | 0.25 | 0.75 | 0.3333333 | 1 | 0.1657322 |  | 11.83 |  |  |  | 71.02 | 8.4
422 | Na | 76.43 | W | 1 | Mn | 0.89 | Zr | 0 |  |  |  |  | S | 13.25 | P | 8.44 | [7 empty] | Impregnation | 1069 | 0.25 | 0.75 | 0.3333333 | 1 | 0.189319 |  | 12.43 |  |  |  | 62.52 | 7.77
422 | Na | 75.76 | W | 0.51 | Mn | 2.72 | Zr | 7.46 |  |  |  |  | S | 13.55 | P | 0 | [7 empty] | Impregnation | 1069 | 0.25 | 0.75 | 0.3333333 | 1 | 0.1805292 |  | 16.33 |  |  |  | 45.67 | 7.46
422 | Na | 74.79 | W | 1.48 | Mn | 0 | Zr | 10.8 |  |  |  |  | S | 9.81 | P | 3.12 | [7 empty] | Impregnation | 1069 | 0.25 | 0.75 | 0.3333333 | 1 | 0.1770063 |  | 10.82 |  |  |  | 69.24 | 7.49
422 | Na | 62.68 | W | 3.37 | Mn | 5.98 | Zr | 0 |  |  |  |  | S | 27.97 | P | 0 | [7 empty] | Impregnation | 1069 | 0.25 | 0.75 | 0.3333333 | 1 | 0.1782314 |  | 16.54 |  |  |  | 65.87 | 10.89
422 | Na | 66.36 | W | 1.65 | Mn | 0.98 | Zr | 8.06 |  |  |  |  | S | 18.29 | P | 4.66 | [7 empty] | Impregnation | 1069 | 0.25 | 0.75 | 0.3333333 | 1 | 0.1798946 |  | 12.52 |  |  |  | 64.24 | 8.04
422 | Na | 65.57 | W | 0 | Mn | 2.55 | Zr | 13.99 |  |  |  |  | S | 15.87 | P | 2.02 | [7 empty] | Impregnation | 1069 | 0.25 | 0.75 | 0.3333333 | 1 | 0.1759166 |  | 14.06 |  |  |  | 58.62 | 8.24
422 | Na | 64 | W | 0.68 | Mn | 0 | Zr | 19.8 |  |  |  |  | S | 11.23 | P | 4.29 | [7 empty] | Impregnation | 1069 | 0.25 | 0.75 | 0.3333333 | 1 | 0.1706122 |  | 8.82 |  |  |  | 81.75 | 7.21
422 | Na | 69.7 | W | 0.31 | Mn | 1.09 | Zr | 13.49 |  |  |  |  | S | 10.21 | P | 5.2 | [7 empty] | Impregnation | 1069 | 0.25 | 0.75 | 0.3333333 | 1 | 0.1759413 |  | 12.8 |  |  |  | 60.93 | 7.8
422 | Na | 35.81 | W | 2.84 | Mn | 9.07 | Zr | 37.22 |  |  |  |  | S | 3.3 | P | 11.76 | [7 empty] | Impregnation | 1069 | 0.25 | 0.75 | 0.3333333 | 1 | 0.1391167 |  | 25.66 |  |  |  | 72.13 | 18.5
422 | Na | 52 | W | 6.79 | Mn | 6.57 | Zr | 20.22 |  |  |  |  | S | 10.76 | P | 3.65 | [7 empty] | Impregnation | 1069 | 0.25 | 0.75 | 0.3333333 | 1 | 0.147222 |  | 22.11 |  |  |  | 77.58 | 17.15
422 | Na | 69.71 | W | 1.78 | Mn | 2.37 | Zr | 0 |  |  |  |  | S | 12.95 | P | 13.19 | [7 empty] | Impregnation | 1069 | 0.25 | 0.75 | 0.3333333 | 1 | 0.1834968 |  | 15.39 |  |  |  | 77.68 | 11.95
422 | Na | 49.2 | W | 0.56 | Mn | 3.07 | Zr | 33.71 |  |  |  |  | S | 3.71 | P | 9.75 | [7 empty] | Impregnation | 1069 | 0.25 | 0.75 | 0.3333333 | 1 | 0.1528284 |  | 23.85 |  |  |  | 78.83 | 18.8
422 | Na | 86.3 | W | 1.8 | Mn | 2.38 | Zr | 0 |  |  |  |  | S | 3.81 | P | 5.71 | [7 empty] | Impregnation | 1069 | 0.25 | 0.75 | 0.3333333 | 1 | 0.1817382 |  | 12.04 |  |  |  | 68.08 | 8.19
422 | Na | 69.71 | W | 1.78 | Mn | 2.37 | Zr | 0 |  |  |  |  | S | 12.95 | P | 13.19 | [7 empty] | Impregnation | 1069 | 0.25 | 0.75 | 0.3333333 | 1 | 0.1834968 |  | 15.39 |  |  |  | 77.68 | 11.95
422 | Na | 75.64 | W | 1.41 | Mn | 0.83 | Zr | 5.75 |  |  |  |  | S | 13.6 | P | 2.77 | [7 empty] | Impregnation | 1069 | 0.25 | 0.75 | 0.3333333 | 1 | 0.1823242 |  | 18.56 |  |  |  | 67.29 | 12.49
422 | Na | 49.2 | W | 0.56 | Mn | 3.07 | Zr | 33.71 |  |  |  |  | S | 3.71 | P | 9.75 | [7 empty] | Impregnation | 1069 | 0.25 | 0.75 | 0.3333333 | 1 | 0.1528284 |  | 13.28 |  |  |  | 55.95 | 7.43
422 | Na | 39.42 | W | 1.66 | Mn | 4.42 | Zr | 36.45 |  |  |  |  | S | 11.03 | P | 7.02 | [7 empty] | Impregnation | 1080 | 0.25 | 0.75 | 0.3333333 | 1 | 0.148457 |  | 16.94352 |  |  |  | 74.08638 | 12.55284
422 | Na | 39.42 | W | 1.66 | Mn | 4.42 | Zr | 36.45 |  |  |  |  | S | 11.03 | P | 7.02 | [7 empty] | Impregnation | 1095 | 0.25 | 0.75 | 0.3333333 | 1 | 0.148457 |  | 22.25914 |  |  |  | 60.96346 | 13.56994
422 | Na | 39.42 | W | 1.66 | Mn | 4.42 | Zr | 36.45 |  |  |  |  | S | 11.03 | P | 7.02 | [7 empty] | Impregnation | 1105 | 0.25 | 0.75 | 0.3333333 | 1 | 0.148457 |  | 25.24917 |  |  |  | 57.6412 | 14.55392
422 | Na | 39.42 | W | 1.66 | Mn | 4.42 | Zr | 36.45 |  |  |  |  | S | 11.03 | P | 7.02 | [7 empty] | Impregnation | 1115 | 0.25 | 0.75 | 0.3333333 | 1 | 0.148457 |  | 23.0897 |  |  |  | 54.15282 | 12.50372
422 | Na | 39.42 | W | 1.66 | Mn | 4.42 | Zr | 36.45 |  |  |  |  | S | 11.03 | P | 7.02 | [7 empty] | Impregnation | 1130 | 0.25 | 0.75 | 0.3333333 | 1 | 0.148457 |  | 21.26246 |  |  |  | 50.83057 | 10.80783
423 | La | 30 | Sr | 20 | Co | 40 | Fe | 10 | [15 empty] | n.a. | 1073 | 0.83106765 | 0.101325 | 8.202 | 0.9202 | 0.0257 |  | 1.427392 |  |  |  | 57.69231 | 0.8234954
423 | La | 30 | Sr | 20 | Co | 40 | Fe | 10 | [15 empty] | n.a. | 1073 | 0.716266425 | 0.101325 | 7.069 | 0.8069 | 0.0257 |  | 1.675402 |  |  |  | 55.55556 | 0.930779
423 | La | 30 | Sr | 20 | Co | 40 | Fe | 10 | [15 empty] | n.a. | 1073 | 0.6099765 | 0.101325 | 6.02 | 0.702 | 0.0257 |  | 1.880451 |  |  |  | 52.17391 | 0.9811048
423 | La | 30 | Sr | 20 | Co | 40 | Fe | 10 | [15 empty] | n.a. | 1073 | 0.508955475 | 0.101325 | 5.023 | 0.6023 | 0.0257 |  | 2.169094 |  |  |  | 51.6129 | 1.119532
423 | La | 30 | Sr | 20 | Co | 40 | Fe | 10 | [15 empty] | n.a. | 1073 | 0.4154325 | 0.101325 | 4.1 | 0.51 | 0.0257 |  | 2.536585 |  |  |  | 53.38809 | 1.354234
423 | La | 30 | Sr | 20 | Co | 40 | Fe | 10 | [15 empty] | n.a. | 1073 | 0.313398225 | 0.101325 | 3.093 | 0.4093 | 0.0257 |  | 2.685047 |  |  |  | 48.14004 | 1.292583
423 | La | 30 | Sr | 20 | Co | 40 | Fe | 10 | [15 empty] | n.a. | 1073 | 0.2123772 | 0.101325 | 2.096 | 0.3096 | 0.0257 |  | 2.779499 |  |  |  | 43.2133 | 1.201113
423 | La | 30 | Sr | 20 | Co | 40 | Fe | 10 | [15 empty] | n.a. | 1098 | 0.83106765 | 0.101325 | 8.202 | 0.9202 | 0.0257 |  | 2.176993 |  |  |  | 50.13928 | 1.091529
423 | La | 30 | Sr | 20 | Co | 40 | Fe | 10 | [15 empty] | n.a. | 1098 | 0.716266425 | 0.101325 | 7.069 | 0.8069 | 0.0257 |  | 2.63426 |  |  |  | 46.92082 | 1.236016
423 | La | 30 | Sr | 20 | Co | 40 | Fe | 10 | [15 empty] | n.a. | 1098 | 0.6099765 | 0.101325 | 6.02 | 0.702 | 0.0257 |  | 2.925492 |  |  |  | 48.95833 | 1.432272
423 | La | 30 | Sr | 20 | Co | 40 | Fe | 10 | [15 empty] | n.a. | 1098 | 0.508955475 | 0.101325 | 5.023 | 0.6023 | 0.0257 |  | 3.325129 |  |  |  | 47.05882 | 1.564766
423 | La | 30 | Sr | 20 | Co | 40 | Fe | 10 | [15 empty] | n.a. | 1098 | 0.4154325 | 0.101325 | 4.1 | 0.51 | 0.0257 |  | 3.90184 |  |  |  | 42.85714 | 1.672217
423 | La | 30 | Sr | 20 | Co | 40 | Fe | 10 | [15 empty] | n.a. | 1098 | 0.313398225 | 0.101325 | 3.093 | 0.4093 | 0.0257 |  | 4.716282 |  |  |  | 41.26984 | 1.946402
423 | La | 30 | Sr | 20 | Co | 40 | Fe | 10 | [15 empty] | n.a. | 1098 | 0.2123772 | 0.101325 | 2.096 | 0.3096 | 0.0257 |  | 4.938062 |  |  |  | 30.98039 | 1.529831
423 | La | 30 | Sr | 20 | Co | 40 | Fe | 10 | [15 empty] | n.a. | 1123 | 0.83106765 | 0.101325 | 8.202 | 0.9202 | 0.0257 |  | 2.600374 |  |  |  | 52.63158 | 1.368618
423 | La | 30 | Sr | 20 | Co | 40 | Fe | 10 | [15 empty] | n.a. | 1123 | 0.716266425 | 0.101325 | 7.069 | 0.8069 | 0.0257 |  | 3.038267 |  |  |  | 52.17391 | 1.585183
423 | La | 30 | Sr | 20 | Co | 40 | Fe | 10 | [15 empty] | n.a. | 1123 | 0.6099765 | 0.101325 | 6.02 | 0.702 | 0.0257 |  | 3.387682 |  |  |  | 53.55649 | 1.814324
423 | La | 30 | Sr | 20 | Co | 40 | Fe | 10 | [15 empty] | n.a. | 1123 | 0.508955475 | 0.101325 | 5.023 | 0.6023 | 0.0257 |  | 4.049212 |  |  |  | 52.91751 | 2.142742
423 | La | 30 | Sr | 20 | Co | 40 | Fe | 10 | [15 empty] | n.a. | 1123 | 0.4154325 | 0.101325 | 4.1 | 0.51 | 0.0257 |  | 4.817637 |  |  |  | 52.87356 | 2.547256
423 | La | 30 | Sr | 20 | Co | 40 | Fe | 10 | [15 empty] | n.a. | 1123 | 0.313398225 | 0.101325 | 3.093 | 0.4093 | 0.0257 |  | 5.283743 |  |  |  | 52.05479 | 2.750441
423 | La | 30 | Sr | 20 | Co | 40 | Fe | 10 | [15 empty] | n.a. | 1123 | 0.2123772 | 0.101325 | 2.096 | 0.3096 | 0.0257 |  | 6.174083 |  |  |  | 49.80695 | 3.075122
423 | La | 30 | Sr | 20 | Co | 40 | Fe | 10 | [15 empty] | n.a. | 1153 | 0.83106765 | 0.101325 | 8.202 | 0.9202 | 0.0257 |  | 3.527173 |  |  |  | 48.43049 | 1.708227
423 | La | 30 | Sr | 20 | Co | 40 | Fe | 10 | [15 empty] | n.a. | 1153 | 0.716266425 | 0.101325 | 7.069 | 0.8069 | 0.0257 |  | 4.050892 |  |  |  | 47.39336 | 1.919854
423 | La | 30 | Sr | 20 | Co | 40 | Fe | 10 | [15 empty] | n.a. | 1153 | 0.6099765 | 0.101325 | 6.02 | 0.702 | 0.0257 |  | 4.708013 |  |  |  | 45.75893 | 2.154336
423 | La | 30 | Sr | 20 | Co | 40 | Fe | 10 | [15 empty] | n.a. | 1153 | 0.508955475 | 0.101325 | 5.023 | 0.6023 | 0.0257 |  | 5.562782 |  |  |  | 47.05882 | 2.61778
423 | La | 30 | Sr | 20 | Co | 40 | Fe | 10 | [15 empty] | n.a. | 1153 | 0.4154325 | 0.101325 | 4.1 | 0.51 | 0.0257 |  | 6.47194 |  |  |  | 46.04317 | 2.979886
423 | La | 30 | Sr | 20 | Co | 40 | Fe | 10 | [15 empty] | n.a. | 1153 | 0.313398225 | 0.101325 | 3.093 | 0.4093 | 0.0257 |  | 7.485426 |  |  |  | 45.04644 | 3.371918
423 | La | 30 | Sr | 20 | Co | 40 | Fe | 10 | [15 empty] | n.a. | 1153 | 0.2123772 | 0.101325 | 2.096 | 0.3096 | 0.0257 |  | 7.594613 |  |  |  | 44.24424 | 3.360179
423 | La | 30 | Sr | 20 | Co | 40 | Fe | 10 | [15 empty] | n.a. | 1173 | 0.83106765 | 0.101325 | 8.202 | 0.9202 | 0.0257 |  | 4.361455 |  |  |  | 41.75084 | 1.820944
423 | La | 30 | Sr | 20 | Co | 40 | Fe | 10 | [15 empty] | n.a. | 1173 | 0.716266425 | 0.101325 | 7.069 | 0.8069 | 0.0257 |  | 4.746175 |  |  |  | 46.14209 | 2.189984
423 | La | 30 | Sr | 20 | Co | 40 | Fe | 10 | [15 empty] | n.a. | 1173 | 0.6099765 | 0.101325 | 6.02 | 0.702 | 0.0257 |  | 5.376847 |  |  |  | 45.34271 | 2.438008
423 | La | 30 | Sr | 20 | Co | 40 | Fe | 10 | [15 empty] | n.a. | 1173 | 0.508955475 | 0.101325 | 5.023 | 0.6023 | 0.0257 |  | 6.294075 |  |  |  | 43.66123 | 2.748071
423 | La | 30 | Sr | 20 | Co | 40 | Fe | 10 | [15 empty] | n.a. | 1173 | 0.4154325 | 0.101325 | 4.1 | 0.51 | 0.0257 |  | 6.803495 |  |  |  | 42.89373 | 2.918273
423 | La | 30 | Sr | 20 | Co | 40 | Fe | 10 | [15 empty] | n.a. | 1173 | 0.313398225 | 0.101325 | 3.093 | 0.4093 | 0.0257 |  | 7.493789 |  |  |  | 40.33613 | 3.022704
423 | La | 30 | Sr | 20 | Co | 40 | Fe | 10 | [15 empty] | n.a. | 1173 | 0.2123772 | 0.101325 | 2.096 | 0.3096 | 0.0257 |  | 8.848838 |  |  |  | 36.89189 | 3.264504
423 | La | 30 | Sr | 20 | Co | 40 | Fe | 10 | [15 empty] | n.a. | 1073 | 0.0411480825 | 0.303975 | 0.1353667 | 0.14061 | 0.0257 |  | 1.711886 |  |  |  | 37.1517 | 0.6359948
423 | La | 30 | Sr | 20 | Co | 40 | Fe | 10 | [15 empty] | n.a. | 1073 | 0.05694465 | 0.303975 | 0.1873333 | 0.1562 | 0.0257 |  | 2.005175 |  |  |  | 43.52078 | 0.8726678
423 | La | 30 | Sr | 20 | Co | 40 | Fe | 10 | [15 empty] | n.a. | 1073 | 0.096157425 | 0.303975 | 0.3163333 | 0.1949 | 0.0257 |  | 2.685047 |  |  |  | 50.31447 | 1.350967
423 | La | 30 | Sr | 20 | Co | 40 | Fe | 10 | [15 empty] | n.a. | 1073 | 0.12746685 | 0.303975 | 0.4193333 | 0.2258 | 0.0257 |  | 3.118329 |  |  |  | 43.58621 | 1.359161
423 | La | 30 | Sr | 20 | Co | 40 | Fe | 10 | [15 empty] | n.a. | 1073 | 0.1471239 | 0.303975 | 0.484 | 0.2452 | 0.0257 |  | 3.504044 |  |  |  | 34.15155 | 1.196685
423 | La | 30 | Sr | 20 | Co | 40 | Fe | 10 | [15 empty] | n.a. | 1098 | 0.0411480825 | 0.303975 | 0.1353667 | 0.14061 | 0.0257 |  | 2.260982 |  |  |  | 43.16547 | 0.9759635
423 | La | 30 | Sr | 20 | Co | 40 | Fe | 10 | [15 empty] | n.a. | 1098 | 0.05694465 | 0.303975 | 0.1873333 | 0.1562 | 0.0257 |  | 2.578787 |  |  |  | 45 | 1.16045415
423 | La | 30 | Sr | 20 | Co | 40 | Fe | 10 | [15 empty] | n.a. | 1098 | 0.096157425 | 0.303975 | 0.3163333 | 0.1949 | 0.0257 |  | 3.229467 |  |  |  | 50.98039 | 1.646395
423 | La | 30 | Sr | 20 | Co | 40 | Fe | 10 | [15 empty] | n.a. | 1098 | 0.12746685 | 0.303975 | 0.4193333 | 0.2258 | 0.0257 |  | 3.72457 |  |  |  | 43.4238 | 1.61735
423 | La | 30 | Sr | 20 | Co | 40 | Fe | 10 | [15 empty] | n.a. | 1098 | 0.1471239 | 0.303975 | 0.484 | 0.2452 | 0.0257 |  | 4.173255 |  |  |  | 39.20319 | 1.636049
423 | La | 30 | Sr | 20 | Co | 40 | Fe | 10 | [15 empty] | n.a. | 1123 | 0.0411480825 | 0.303975 | 0.1353667 | 0.14061 | 0.0257 |  | 2.680879 |  |  |  | 46.06947 | 1.235067
423 | La | 30 | Sr | 20 | Co | 40 | Fe | 10 | [15 empty] | n.a. | 1123 | 0.05694465 | 0.303975 | 0.1873333 | 0.1562 | 0.0257 |  | 3.717937 |  |  |  | 41.03586 | 1.525687
423 | La | 30 | Sr | 20 | Co | 40 | Fe | 10 | [15 empty] | n.a. | 1123 | 0.096157425 | 0.303975 | 0.3163333 | 0.1949 | 0.0257 |  | 5.660308 |  |  |  | 50.79755 | 2.875298
423 | La | 30 | Sr | 20 | Co | 40 | Fe | 10 | [15 empty] | n.a. | 1123 | 0.12746685 | 0.303975 | 0.4193333 | 0.2258 | 0.0257 |  | 7.166059 |  |  |  | 39.71631 | 2.846094
423 | La | 30 | Sr | 20 | Co | 40 | Fe | 10 | [15 empty] | n.a. | 1123 | 0.1471239 | 0.303975 | 0.484 | 0.2452 | 0.0257 |  | 8.64517 |  |  |  | 29.13732 | 2.518971
423 | La | 30 | Sr | 20 | Co | 40 | Fe | 10 | [15 empty] | n.a. | 1153 | 0.0411480825 | 0.303975 | 0.1353667 | 0.14061 | 0.0257 |  | 3.423773 |  |  |  | 34.98542 | 1.197821
423 | La | 30 | Sr | 20 | Co | 40 | Fe | 10 | [15 empty] | n.a. | 1153 | 0.05694465 | 0.303975 | 0.1873333 | 0.1562 | 0.0257 |  | 4.769329 |  |  |  | 37.67038 | 1.796624
423 | La | 30 | Sr | 20 | Co | 40 | Fe | 10 | [15 empty] | n.a. | 1153 | 0.096157425 | 0.303975 | 0.3163333 | 0.1949 | 0.0257 |  | 7.296621 |  |  |  | 42.05202 | 3.068377
423 | La | 30 | Sr | 20 | Co | 40 | Fe | 10 | [15 empty] | n.a. | 1153 | 0.12746685 | 0.303975 | 0.4193333 | 0.2258 | 0.0257 |  | 9.755305 |  |  |  | 30.98107 | 3.022298
423 | La | 30 | Sr | 20 | Co | 40 | Fe | 10 | [15 empty] | n.a. | 1153 | 0.1471239 | 0.303975 | 0.484 | 0.2452 | 0.0257 |  | 12.03273 |  |  |  | 25.46064 | 3.06361
423 | La | 30 | Sr | 20 | Co | 40 | Fe | 10 | [15 empty] | n.a. | 1173 | 0.0411480825 | 0.303975 | 0.1353667 | 0.14061 | 0.0257 |  | 4.415078 |  |  |  | 35.51587 | 1.568053
423 | La | 30 | Sr | 20 | Co | 40 | Fe | 10 | [15 empty] | n.a. | 1173 | 0.05694465 | 0.303975 | 0.1873333 | 0.1562 | 0.0257 |  | 5.725141 |  |  |  | 39.24269 | 2.246699
423 | La | 30 | Sr | 20 | Co | 40 | Fe | 10 | [15 empty] | n.a. | 1173 | 0.096157425 | 0.303975 | 0.3163333 | 0.1949 | 0.0257 |  | 8.40938 |  |  |  | 37.01799 | 3.112983
423 | La | 30 | Sr | 20 | Co | 40 | Fe | 10 | [15 empty] | n.a. | 1173 | 0.12746685 | 0.303975 | 0.4193333 | 0.2258 | 0.0257 |  | 11.53936 |  |  |  | 26.78706 | 3.091055
423 | La | 30 | Sr | 20 | Co | 40 | Fe | 10 | [15 empty] | n.a. | 1173 | 0.1471239 | 0.303975 | 0.484 | 0.2452 | 0.0257 |  | 13.53002 |  |  |  | 21.47084 | 2.905009
424 | Zr | 100 | [21 empty] | n.a. | 873.15 | 0.6666667 | 0.3333333 | 2 | 1 | 0.03535 |  | 23.6 | 73 | 15.1 | 11.7 | 26.8 | 6.3248
424 | Ba | 1.551 | [10 empty] | C | 1.551 |  |  |  | Zr | 96.9 |  |  |  |  | Physical mixing | 448.15 | 0.6666667 | 0.3333333 | 2 | 1 | 0.03549 |  | 38.2 | 72.4 | 17.8 | 9.8 | 27.6 | 10.5432
424 | Ba | 3.084 | [10 empty] | C | 3.084 |  |  |  | Zr | 93.83 |  |  |  |  | Physical mixing | 523.15 | 0.6666667 | 0.3333333 | 2 | 1 | 0.03563 |  | 38.5 | 70.3 | 18.9 | 10.8 | 29.7 | 11.4345
424 | Ba | 4.597 | [10 empty] | C | 4.597 |  |  |  | Zr | 90.81 |  |  |  |  | Physical mixing | 523.15 | 0.6666667 | 0.3333333 | 2 | 1 | 0.03578 |  | 39.2 | 69.9 | 19.8 | 10.3 | 30.1 | 11.7992
424 | Ba | 6.092 | [10 empty] | C | 6.092 |  |  |  | Zr | 87.82 |  |  |  |  | Physical mixing | 523.15 | 0.6666667 | 0.3333333 | 2 | 1 | 0.03609 |  | 36.1 | 68.5 | 20.2 | 11.3 | 31.5 | 11.3715
424 | Ba | 9.029 | [10 empty] | C | 9.029 |  |  |  | Zr | 81.94 |  |  |  |  | Physical mixing | 573.15 | 0.6666667 | 0.3333333 | 2 | 1 | 0.04662 |  | 32.7 | 67.8 | 20.9 | 11.3 | 32.2 | 10.5294
424 | Ba | 50 | [10 empty] | C | 50 | [9 empty] | Physical mixing | 1023.15 | 0.6666667 | 0.3333333 | 2 | 1 | 0.04662 |  | 4.9 | 48.9 | 13.7 | 37.4 | 51.1 | 2.5039
424 | Ba | 4.597 | [10 empty] | C | 4.597 |  |  |  | Zr | 90.81 |  |  |  |  | Physical mixing | 973.15 | 0.6666667 | 0.3333333 | 2 | 1 | 0.03563 |  | 33.6 |  | 7.2 | 7.61739 | 14.81739 | 4.97864304
424 | Ba | 4.597 | [10 empty] | C | 4.597 |  |  |  | Zr | 90.81 |  |  |  |  | Physical mixing | 923.15 | 0.6666667 | 0.3333333 | 2 | 1 | 0.03563 |  | 34.85217 |  | 9.286957 | 9.391303 | 18.67826 | 6.509779
424 | Ba | 4.597 | [10 empty] | C | 4.597 |  |  |  | Zr | 90.81 |  |  |  |  | Physical mixing | 873.15 | 0.6666667 | 0.3333333 | 2 | 1 | 0.03563 |  | 34.64348 |  | 10.53913 | 10.33044 | 20.86957 | 7.229945
424 | Ba | 4.597 | [10 empty] | C | 4.597 |  |  |  | Zr | 90.81 |  |  |  |  | Physical mixing | 823.15 | 0.6666667 | 0.3333333 | 2 | 1 | 0.03563 |  | 34.43478 |  | 11.37391 | 9.91305 | 21.28696 | 7.330118
424 | Ba | 4.597 | [10 empty] | C | 4.597 |  |  |  | Zr | 90.81 |  |  |  |  | Physical mixing | 773.15 | 0.6666667 | 0.3333333 | 2 | 1 | 0.03563 |  | 34.43478 |  | 12 | 11.26957 | 23.26957 | 8.012825
424 | Ba | 4.597 | [10 empty] | C | 4.597 |  |  |  | Zr | 90.81 |  |  |  |  | Physical mixing | 723.15 | 0.6666667 | 0.3333333 | 2 | 1 | 0.03563 |  | 34.95652 |  | 11.68696 | 12.31304 | 24 | 8.3895648
424 | Ba | 4.597 | [10 empty] | C | 4.597 |  |  |  | Zr | 90.81 |  |  |  |  | Physical mixing | 673.15 | 0.6666667 | 0.3333333 | 2 | 1 | 0.03563 |  | 34.95652 |  | 11.16522 | 13.35652 | 24.52174 | 8.571947
424 | Ba | 4.597 | [10 empty] | C | 4.597 |  |  |  | Zr | 90.81 |  |  |  |  | Physical mixing | 623.15 | 0.6666667 | 0.3333333 | 2 | 1 | 0.03563 |  | 34.95652 |  | 11.68696 | 12.31304 | 24 | 8.3895648
424 | Ba | 4.597 | [10 empty] | C | 4.597 |  |  |  | Zr | 90.81 |  |  |  |  | Physical mixing | 573.15 | 0.6666667 | 0.3333333 | 2 | 1 | 0.03563 |  | 31.51304 |  | 9.808696 | 13.982604 | 23.7913 | 7.497362
424 | Ba | 4.597 | [10 empty] | C | 4.597 |  |  |  | Zr | 90.81 |  |  |  |  | Physical mixing | 853.15 |  |  | 2.5 | 1 | 0.03563 |  | 33.4 |  | 19.4 | 13.3 | 32.7 | 10.9218
424 | Ba | 4.597 | [10 empty] | C | 4.597 |  |  |  | Zr | 90.81 |  |  |  |  | Physical mixing | 863.15 |  |  | 3 | 1 | 0.03563 |  | 28.7 |  | 18.9 | 17.2 | 36.1 | 10.3607
425 | Nd | 30 | Sr | 20 | Fe | 10 | Co | 40 | [15 empty] | n.a. | 973 | 0.2272727 | 0.09090909 | 2.5 | 1 | 0.367087 |  | 12.9 | 96.4 | 0.4 | 3.2 | 3.6 | 0.5
425 | Gd | 30 | Sr | 20 | Fe | 10 | Co | 40 | [15 empty] | n.a. | 973 | 0.2272727 | 0.09090909 | 2.5 | 1 | 0.3457815 |  | 11.1 | 96.3 | 0.4 | 3.3 | 3.7 | 0.4
425 | Pr | 30 | Sr | 20 | Fe | 10 | Co | 40 | [15 empty] | n.a. | 973 | 0.2272727 | 0.09090909 | 2.5 | 1 | 0.3733781 |  | 12.3 | 94.5 | 0.8 | 4.8 | 5.6 | 0.7
425 | Sm | 30 | Sr | 20 | Fe | 10 | Co | 40 | [15 empty] | n.a. | 973 | 0.2272727 | 0.09090909 | 2.5 | 1 | 0.3559922 |  | 11.5 | 94.8 | 0.8 | 4.4 | 5.2 | 0.6
425 | La | 30 | Sr | 20 | Fe | 10 | Co | 40 | [15 empty] | n.a. | 973 | 0.2272727 | 0.09090909 | 2.5 | 1 | 0.3786803 |  | 11.8 | 96.8 | 0.4 | 2.9 | 3.2 | 0.4
425 | La | 37.89474 | Sr | 9.473684 | Mn | 52.63158 | [17 empty] | n.a. | 973 | 0.2272727 | 0.09090909 | 2.5 | 1 | 0.3109119 |  | 11.8 | 98.9 | 0 | 1.2 | 1.2 | 0.1
425 | La | 40 | Sr | 10 | Cr | 50 | [17 empty] | n.a. | 973 | 0.2272727 | 0.09090909 | 2.5 | 1 | 0.2843171 |  | 11.2 | 99.7 | 0 | 0.3 | 0.3 | 0
425 | La | 40 | Na | 10 | Mn | 50 | [17 empty] | n.a. | 973 | 0.2272727 | 0.09090909 | 2.5 | 1 | 0.3081664 |  | 9.4 | 81.9 | 3.3 | 14.8 | 18.1 | 1.7
425 | La | 40 | Na | 10 | Mn | 50 | [17 empty] | n.a. | 973 | 0.2272727 | 0.09090909 | 2.5 | 1 | 0.3081664 |  | 4.7 | 78 | 6.8 | 15.2 | 22 | 1
425 | Sm | 40 | Na | 10 | Mn | 50 | [17 empty] | n.a. | 973 | 0.2272727 | 0.09090909 | 2.5 | 1 | 0.2821511 |  | 6 | 53.6 | 20.5 | 25.9 | 46.4 | 2.8
425 | Na | 11.11111 | La | 44.44444 | Co | 44.44444 | [17 empty] | n.a. | 973 | 0.2272727 | 0.09090909 | 2.5 | 1 | 1.052358 |  | 3.4 | 53.8 | 11.2 | 35 | 46.2 | 1.6
425 | Na | 11.11111 | Gd | 44.44444 | Co | 44.44444 | [17 empty] | n.a. | 973 | 0.2272727 | 0.09090909 | 2.5 | 1 | 0.9190273 |  | 5.7 | 52.7 | 17.6 | 29.7 | 47.3 | 2.7
425 | Na | 11.11111 | Sm | 44.44444 | Co | 44.44444 | [17 empty] | n.a. | 973 | 0.2272727 | 0.09090909 | 2.5 | 1 | 0.9591474 |  | 3.3 | 76.4 | 4.1 | 19.5 | 23.6 | 0.8
425 | Nd | 30 | Sr | 20 | Fe | 10 | Co | 40 | [15 empty] | n.a. | 993 | 0.2272727 | 0.09090909 | 2.5 | 1 | 0.367087 |  | 13.1 | 95.2 | 0.7 | 4.1 | 4.8 | 0.6
425 | Gd | 30 | Sr | 20 | Fe | 10 | Co | 40 | [15 empty] | n.a. | 993 | 0.2272727 | 0.09090909 | 2.5 | 1 | 0.3457815 |  | 11.9 | 94.6 | 0.8 | 4.6 | 5.4 | 0.6
425 | Pr | 30 | Sr | 20 | Fe | 10 | Co | 40 | [15 empty] | n.a. | 993 | 0.2272727 | 0.09090909 | 2.5 | 1 | 0.3733781 |  | 12.4 | 93.6 | 1 | 5.4 | 6.4 | 0.8
425 | Sm | 30 | Sr | 20 | Fe | 10 | Co | 40 | [15 empty] | n.a. | 993 | 0.2272727 | 0.09090909 | 2.5 | 1 | 0.3559922 |  | 12.3 | 93.9 | 1 | 5.1 | 6.1 | 0.7
425 | La | 30 | Sr | 20 | Fe | 10 | Co | 40 | [15 empty] | n.a. | 993 | 0.2272727 | 0.09090909 | 2.5 | 1 | 0.3786803 |  | 12.1 | 95.3 | 0.7 | 4 | 4.7 | 0.6
425 | La | 37.89474 | Sr | 9.473684 | Mn | 52.63158 | [17 empty] | n.a. | 993 | 0.2272727 | 0.09090909 | 2.5 | 1 | 0.3109119 |  | 11.9 | 98.2 | 0.1 | 1.7 | 1.8 | 0.2
425 | La | 40 | Sr | 10 | Cr | 50 | [17 empty] | n.a. | 993 | 0.2272727 | 0.09090909 | 2.5 | 1 | 0.2843171 |  | 11.6 | 99.5 | 0 | 0.5 | 0.5 | 0.1
425 | La | 40 | Na | 10 | Mn | 50 | [17 empty] | n.a. | 993 | 0.2272727 | 0.09090909 | 2.5 | 1 | 0.3081664 |  | 10.3 | 74.5 | 6.8 | 18.7 | 25.5 | 2.6
425 | La | 40 | Na | 10 | Mn | 50 | [17 empty] | n.a. | 993 | 0.2272727 | 0.09090909 | 2.5 | 1 | 0.3081664 |  | 6.5 | 73.3 | 8.9 | 17.8 | 26.7 | 1.7
425 | Sm | 40 | Na | 10 | Mn | 50 | [17 empty] | n.a. | 993 | 0.2272727 | 0.09090909 | 2.5 | 1 | 0.2821511 |  | 9.5 | 48 | 25.4 | 26.6 | 52 | 4.9
425 | Na | 11.11111 | La | 44.44444 | Co | 44.44444 | [17 empty] | n.a. | 993 | 0.2272727 | 0.09090909 | 2.5 | 1 | 1.052358 |  | 5.1 | 47.1 | 17.3 | 35.6 | 52.9 | 2.7
425 | Na | 11.11111 | Gd | 44.44444 | Co | 44.44444 | [17 empty] | n.a. | 993 | 0.2272727 | 0.09090909 | 2.5 | 1 | 0.9190273 |  | 6.8 | 47 | 21.7 | 31.3 | 53 | 3.6
425 | Na | 11.11111 | Sm | 44.44444 | Co | 44.44444 | [17 empty] | n.a. | 993 | 0.2272727 | 0.09090909 | 2.5 | 1 | 0.9591474 |  | 4.6 | 67.5 | 8.1 | 24.4 | 32.5 | 1.5
425 | Nd | 30 | Sr | 20 | Fe | 10 | Co | 40 | [15 empty] | n.a. | 1013 | 0.2272727 | 0.09090909 | 2.5 | 1 | 0.367087 |  | 14.3 | 94.1 | 1 | 4.9 | 5.9 | 0.8
425 | Gd | 30 | Sr | 20 | Fe | 10 | Co | 40 | [15 empty] | n.a. | 1013 | 0.2272727 | 0.09090909 | 2.5 | 1 | 0.3457815 |  | 13.4 | 93.3 | 1.3 | 5.4 | 6.8 | 0.9
425 | Pr | 30 | Sr | 20 | Fe | 10 | Co | 40 | [15 empty] | n.a. | 1013 | 0.2272727 | 0.09090909 | 2.5 | 1 | 0.3733781 |  | 13 | 92.7 | 1.4 | 6 | 7.3 | 1
425 | Sm | 30 | Sr | 20 | Fe | 10 | Co | 40 | [15 empty] | n.a. | 1013 | 0.2272727 | 0.09090909 | 2.5 | 1 | 0.3559922 |  | 12.4 | 91.2 | 1.8 | 7 | 8.8 | 1.1
425 | La | 30 | Sr | 20 | Fe | 10 | Co | 40 | [15 empty] | n.a. | 1013 | 0.2272727 | 0.09090909 | 2.5 | 1 | 0.3786803 |  | 12.6 | 94.1 | 1.1 | 4.8 | 5.9 | 0.7
425 | La | 37.89474 | Sr | 9.473684 | Mn | 52.63158 | [17 empty] | n.a. | 1013 | 0.2272727 | 0.09090909 | 2.5 | 1 | 0.3109119 |  | 12.2 | 97.3 | 0.3 | 2.4 | 2.7 | 0.3
425 | La | 40 | Sr | 10 | Cr | 50 | [17 empty] | n.a. | 1013 | 0.2272727 | 0.09090909 | 2.5 | 1 | 0.2843171 |  | 12.4 | 99.3 | 0 | 0.7 | 0.7 | 0.1
425 | La | 40 | Na | 10 | Mn | 50 | [17 empty] | n.a. | 1013 | 0.2272727 | 0.09090909 | 2.5 | 1 | 0.3081664 |  | 11.5 | 70.5 | 9.1 | 20.4 | 29.5 | 3.4
425 | La | 40 | Na | 10 | Mn | 50 | [17 empty] | n.a. | 1013 | 0.2272727 | 0.09090909 | 2.5 | 1 | 0.3081664 |  | 9.3 | 68.6 | 12.2 | 19.2 | 31.4 | 2.9
425 | Sm | 40 | Na | 10 | Mn | 50 | [17 empty] | n.a. | 1013 | 0.2272727 | 0.09090909 | 2.5 | 1 | 0.2821511 |  | 11.2 | 45.5 | 31.8 | 22.7 | 54.5 | 6.1
425 | Na | 11.11111 | La | 44.44444 | Co | 44.44444 | [17 empty] | n.a. | 1013 | 0.2272727 | 0.09090909 | 2.5 | 1 | 1.052358 |  | 7 | 41.2 | 25 | 33.8 | 58.8 | 4.1
425 | Na | 11.11111 | Gd | 44.44444 | Co | 44.44444 | [17 empty] | n.a. | 1013 | 0.2272727 | 0.09090909 | 2.5 | 1 | 0.9190273 |  | 9.1 | 41.6 | 29.4 | 29 | 58.4 | 5.3
425 | Na | 11.11111 | Sm | 44.44444 | Co | 44.44444 | [17 empty] | n.a. | 1013 | 0.2272727 | 0.09090909 | 2.5 | 1 | 0.9591474 |  | 7.8 | 59.4 | 14.8 | 25.8 | 40.6 | 3.2
425 | Nd | 30 | Sr | 20 | Fe | 10 | Co | 40 | [15 empty] | n.a. | 1033 | 0.2272727 | 0.09090909 | 2.5 | 1 | 0.367087 |  | 14.9 | 92.8 | 1.5 | 5.7 | 7.2 | 1.1
425 | Gd | 30 | Sr | 20 | Fe | 10 | Co | 40 | [15 empty] | n.a. | 1033 | 0.2272727 | 0.09090909 | 2.5 | 1 | 0.3457815 |  | 14.6 | 91.3 | 2 | 6.6 | 8.7 | 1.3
425 | Pr | 30 | Sr | 20 | Fe | 10 | Co | 40 | [15 empty] | n.a. | 1033 | 0.2272727 | 0.09090909 | 2.5 | 1 | 0.3733781 |  | 13.5 | 91 | 2.1 | 6.9 | 9 | 1.2
425 | Sm | 30 | Sr | 20 | Fe | 10 | Co | 40 | [15 empty] | n.a. | 1033 | 0.2272727 | 0.09090909 | 2.5 | 1 | 0.3559922 |  | 13 | 88.3 | 3.7 | 8 | 11.7 | 1.5
425 | La | 30 | Sr | 20 | Fe | 10 | Co | 40 | [15 empty] | n.a. | 1033 | 0.2272727 | 0.09090909 | 2.5 | 1 | 0.3786803 |  | 13.6 | 92.7 | 1.7 | 5.6 | 7.3 | 1
425 | La | 37.89474 | Sr | 9.473684 | Mn | 52.63158 | [17 empty] | n.a. | 1033 | 0.2272727 | 0.09090909 | 2.5 | 1 | 0.3109119 |  | 13 | 96.2 | 0.8 | 3.1 | 3.8 | 0.5
425 | La | 40 | Sr | 10 | Cr | 50 | [17 empty] | n.a. | 1033 | 0.2272727 | 0.09090909 | 2.5 | 1 | 0.2843171 |  | 12.6 | 98.6 | 0.2 | 1.2 | 1.4 | 0.2
425 | La | 40 | Na | 10 | Mn | 50 | [17 empty] | n.a. | 1033 | 0.2272727 | 0.09090909 | 2.5 | 1 | 0.3081664 |  | 14.2 | 57.3 | 15.8 | 26.9 | 42.7 | 6.1
425 | La | 40 | Na | 10 | Mn | 50 | [17 empty] | n.a. | 1033 | 0.2272727 | 0.09090909 | 2.5 | 1 | 0.3081664 |  | 10.7 | 67.5 | 14 | 18.5 | 32.5 | 3.5
425 | Sm | 40 | Na | 10 | Mn | 50 | [17 empty] | n.a. | 1033 | 0.2272727 | 0.09090909 | 2.5 | 1 | 0.2821511 |  | 15.5 | 43.8 | 34.8 | 21.4 | 56.2 | 8.7
425 | Na | 11.11111 | La | 44.44444 | Co | 44.44444 | [17 empty] | n.a. | 1033 | 0.2272727 | 0.09090909 | 2.5 | 1 | 1.052358 |  | 9.1 | 35.4 | 34.6 | 30 | 64.6 | 5.9
425 | Na | 11.11111 | Gd | 44.44444 | Co | 44.44444 | [17 empty] | n.a. | 1033 | 0.2272727 | 0.09090909 | 2.5 | 1 | 0.9190273 |  | 13.7 | 38.7 | 34.3 | 27 | 61.3 | 8.4
425 | Na | 11.11111 | Sm | 44.44444 | Co | 44.44444 | [17 empty] | n.a. | 1033 | 0.2272727 | 0.09090909 | 2.5 | 1 | 0.9591474 |  | 9.5 | 54.4 | 22 | 23.6 | 45.6 | 4.3
425 | Nd | 30 | Sr | 20 | Fe | 10 | Co | 40 | [15 empty] | n.a. | 1053 | 0.2272727 | 0.09090909 | 2.5 | 1 | 0.367087 |  | 15.3 | 90.9 | 2.2 | 6.9 | 9.1 | 1.4
425 | Gd | 30 | Sr | 20 | Fe | 10 | Co | 40 | [15 empty] | n.a. | 1053 | 0.2272727 | 0.09090909 | 2.5 | 1 | 0.3457815 |  | 15.5 | 89.3 | 2.9 | 7.8 | 10.8 | 1.7
425 | Pr | 30 | Sr | 20 | Fe | 10 | Co | 40 | [15 empty] | n.a. | 1053 | 0.2272727 | 0.09090909 | 2.5 | 1 | 0.3733781 |  | 14.3 | 88.7 | 3.1 | 8.2 | 11.3 | 1.6
425 | Sm | 30 | Sr | 20 | Fe | 10 | Co | 40 | [15 empty] | n.a. | 1053 | 0.2272727 | 0.09090909 | 2.5 | 1 | 0.3559922 |  | 14.5 | 82.9 | 6 | 11.2 | 17.1 | 2.5
425 | La | 30 | Sr | 20 | Fe | 10 | Co | 40 | [15 empty] | n.a. | 1053 | 0.2272727 | 0.09090909 | 2.5 | 1 | 0.3786803 |  | 13.8 | 91 | 2.7 | 6.3 | 9 | 1.2
425 | La | 37.89474 | Sr | 9.473684 | Mn | 52.63158 | [17 empty] | n.a. | 1053 | 0.2272727 | 0.09090909 | 2.5 | 1 | 0.3109119 |  | 13.9 | 94.6 | 1.3 | 4.1 | 5.4 | 0.7
425 | La | 40 | Sr | 10 | Cr | 50 | [17 empty] | n.a. | 1053 | 0.2272727 | 0.09090909 | 2.5 | 1 | 0.2843171 |  | 13.3 | 97.9 | 0.4 | 1.7 | 2.1 | 0.3
425 | La | 40 | Na | 10 | Mn | 50 | [17 empty] | n.a. | 1053 | 0.2272727 | 0.09090909 | 2.5 | 1 | 0.3081664 |  | 15.1 | 52.9 | 21.7 | 25.4 | 47.1 | 7.1
425 | La | 40 | Na | 10 | Mn | 50 | [17 empty] | n.a. | 1053 | 0.2272727 | 0.09090909 | 2.5 | 1 | 0.3081664 |  | 11.3 | 64.1 | 18.1 | 17.8 | 35.9 | 4.1
425 | Sm | 40 | Na | 10 | Mn | 50 | [17 empty] | n.a. | 1053 | 0.2272727 | 0.09090909 | 2.5 | 1 | 0.2821511 |  | 17.2 | 42.5 | 39.1 | 18.4 | 57.5 | 9.9
425 | Na | 11.11111 | La | 44.44444 | Co | 44.44444 | [17 empty] | n.a. | 1053 | 0.2272727 | 0.09090909 | 2.5 | 1 | 1.052358 |  | 11.9 | 31.6 | 41.1 | 27.3 | 68.4 | 8.1
425 | Na | 11.11111 | Gd | 44.44444 | Co | 44.44444 | [17 empty] | n.a. | 1053 | 0.2272727 | 0.09090909 | 2.5 | 1 | 0.9190273 |  | 17 | 36 | 38.3 | 25.7 | 64 | 10.9
425 | Na | 11.11111 | Sm | 44.44444 | Co | 44.44444 | [17 empty] | n.a. | 1053 | 0.2272727 | 0.09090909 | 2.5 | 1 | 0.9591474 |  | 13.2 | 45.4 | 27.6 | 27 | 54.6 | 7.2
426 | Na | 2.077164 | W | 1.038582 | Mn | 4.443482 | [11 empty] | Si | 92.44077 |  |  |  |  | Impregnation | 1123.15 |  |  | 5 | 0.875928 | 0.003636364 |  | 11.77083 |  | 30.10417 | 42.91667 | 73.02084 | 8.595159
426 | Na | 2.077164 | W | 1.038582 | Mn | 4.443482 | [11 empty] | Si | 92.44077 |  |  |  |  | Impregnation | 1123.15 |  |  | 5 | 0.875928 | 0.003636364 |  | 14.16667 |  | 34.47917 | 48.22917 | 82.70834 | 11.71702
426 | Na | 2.077164 | W | 1.038582 | Mn | 4.443482 | [11 empty] | Si | 92.44077 |  |  |  |  | Impregnation | 1123.15 |  |  | 5 | 0.875928 | 0.003636364 |  | 19.79167 |  | 39.79167 | 39.47917 | 79.27084 | 15.68902
426 | Na | 2.077164 | W | 1.038582 | Mn | 4.443482 | [11 empty] | Si | 92.44077 |  |  |  |  | Impregnation | 1123.15 |  |  | 5 | 0.875928 | 0.003636364 |  | 21.66667 |  | 42.8125 | 32.91667 | 75.72917 | 16.40799
426 | Na | 2.077164 | W | 1.038582 | Mn | 4.443482 | [11 empty] | Si | 92.44077 |  |  |  |  | Impregnation | 1123.15 |  |  | 5 | 0.875928 | 0.003636364 |  | 25.3125 |  | 44.47917 | 28.85417 | 73.33334 | 18.5625
426 | Na | 2.077164 | W | 1.038582 | Mn | 4.443482 | [11 empty] | Si | 92.44077 |  |  |  |  | Impregnation | 1123.15 |  |  | 5 | 0.875928 | 0.003636364 |  | 27.08333 |  | 41.66667 | 24.58333 | 66.25 | 17.94271
426 | Na | 2.077164 | W | 1.038582 | Mn | 4.443482 | [11 empty] | Si | 92.44077 |  |  |  |  | Impregnation | 1048 |  |  | 7.5 | 0.875928 | 0.003636364 |  | 11 | 29 | 30 | 41 | 71
426 | Na | 2.077164 | W | 1.038582 | Mn | 4.443482 | [11 empty] | Si | 92.44077 |  |  |  |  | Impregnation | 1073 |  |  | 7.5 | 0.875928 | 0.003636364 |  | 13 | 24 | 36 | 40 | 76
426 | Na | 2.077164 | W | 1.038582 | Mn | 4.443482 | [11 empty] | Si | 92.44077 |  |  |  |  | Impregnation | 1098 |  |  | 7.5 | 0.875928 | 0.003636364 |  | 13.5 | 25 | 40 | 35 | 75
426 | Na | 2.077164 | W | 1.038582 | Mn | 4.443482 | [11 empty] | Si | 92.44077 |  |  |  |  | Impregnation | 1123 |  |  | 7.5 | 0.875928 | 0.003636364 |  | 14 | 24 | 42 | 34 | 76
426 | Na | 2.077164 | W | 1.038582 | Mn | 4.443482 | [11 empty] | Si | 92.44077 |  |  |  |  | Impregnation | 1148 |  |  | 7.5 | 0.875928 | 0.003636364 |  | 15.5 | 34 | 44 | 22 | 66
426 | Na | 2.077164 | W | 1.038582 | Mn | 4.443482 | [11 empty] | Si | 92.44077 |  |  |  |  | Impregnation | 1073 |  |  | 3 | 0.875928 | 0.003636364 |  |  | 40 | 42 | 18 | 60
426 | Na | 2.077164 | W | 1.038582 | Mn | 4.443482 | [11 empty] | Si | 92.44077 |  |  |  |  | Impregnation | 1073 |  |  | 5 | 0.875928 | 0.003636364 |  |  | 30 | 40 | 30 | 70
426 | Na | 2.077164 | W | 1.038582 | Mn | 4.443482 | [11 empty] | Si | 92.44077 |  |  |  |  | Impregnation | 1073 |  |  | 6 | 0.875928 | 0.003636364 |  |  | 25 | 40 | 35 | 75
426 | Na | 2.077164 | W | 1.038582 | Mn | 4.443482 | [11 empty] | Si | 92.44077 |  |  |  |  | Impregnation | 1073 |  |  | 9 | 0.875928 | 0.003636364 |  |  | 16 | 42.5 | 41.5 | 84
427 | La | 100 | [21 empty] | Citric acid method | 1023 | 0.2439024 | 0.02439024 | 10 | 1 | 0.001820838 | 32.2 |  | 35.1 |  |  | 64.9
427 | La | 50 | Fe | 50 | [19 empty] | Citric acid method | 1023 | 0.2439024 | 0.02439024 | 10 | 1 | 0.001852134 | 86.5 |  | 97.9 |  |  | 2.1
427 | La | 50 | Co | 50 | [19 empty] | Citric acid method | 1023 | 0.2439024 | 0.02439024 | 10 | 1 | 0.001720415 | 86 |  | 99.6 |  |  | 0.4
427 | La | 50 | Mn | 50 | [19 empty] | Citric acid method | 1023 | 0.2439024 | 0.02439024 | 10 | 1 | 0.001886624 | 83 |  | 99.4 |  |  | 0.6
427 | La | 50 | Cr | 50 | [19 empty] | Citric acid method | 1023 | 0.2439024 | 0.02439024 | 10 | 1 | 0.001840916 | 76.3 |  | 100 |  |  | 0
427 | La | 50 | Ni | 50 | [19 empty] | Citric acid method | 1023 | 0.2439024 | 0.02439024 | 10 | 1 | 0.001662272 | 7.2 |  | 100 |  |  | 0
427 | La | 83.33333 | Fe | 16.66667 | [19 empty] | Citric acid method | 1023 | 0.2439024 | 0.02439024 | 10 | 1 | 0.001662272 | 85.7 |  | 61.5 |  |  | 38.5
427 | La | 83.33333 | Co | 16.66667 | [19 empty] | Citric acid method | 1023 | 0.2439024 | 0.02439024 | 10 | 1 | 0.1827013 | 86.8 |  | 96.6 |  |  | 3.4
427 | La | 83.33333 | Mn | 16.66667 | [19 empty] | Citric acid method | 1023 | 0.2439024 | 0.02439024 | 10 | 1 | 0.1799827 | 90.6 |  | 87.7 |  |  | 12.3
427 | La | 83.33333 | Cr | 16.66667 | [19 empty] | Citric acid method | 1023 | 0.2439024 | 0.02439024 | 10 | 1 | 0.1833626 | 89.7 |  | 98.6 |  |  | 1.4
427 | La | 83.33333 | Ni | 16.66667 | [19 empty] | Citric acid method | 1023 | 0.2439024 | 0.02439024 | 10 | 1 | 0.1824819 | 96.2 |  | 99.4 |  |  | 0.6
428 | Li | 5 | Mg | 95 | [19 empty] | Citric acid method | 1073 | 0.32 | 0.084 | 4 | 1 | 0.178675 | 80.5 | 19.1 | 44.5 |  |  | 55.5 | 10.6005
428 | Na | 23 | Ca | 77 | [19 empty] | Citric acid method | 1073 | 0.32 | 0.084 | 4 | 1 | 2.277778e-05 | 81.1 | 27.1 | 48 |  |  | 52 | 14.092
428 | Na | 23 | Ca | 77 | [19 empty] | Citric acid method | 1073 | 0.32 | 0.084 | 4 | 1 | 2.277778e-05 | 94.8 | 25 | 56.4 |  |  | 43.6 | 10.9
428 | Na | 23 | Ca | 77 | [19 empty] | Citric acid method | 1073 | 0.32 | 0.084 | 4 | 1 | 2.277778e-05 | 95 | 24.8 | 54 |  |  | 46 | 11.408
428 | Li | 23 | La | 77 | [19 empty] | Citric acid method | 1073 | 0.32 | 0.084 | 4 | 1 | 2.277778e-05 | 82.1 | 24.1 | 45.6 |  |  | 54.4 | 13.1104
428 | Li | 23 | La | 51.33333 | Mg | 25.66667 | [17 empty] | Citric acid method | 1073 | 0.32 | 0.084 | 4 | 1 | 2.277778e-05 | 92.4 | 28.5 | 47 |  |  | 53 | 15.105
428 | Na | 2.111768 | W | 1.055884 | Mn | 0.786043 | [11 empty] | Si | 96.046305 |  |  |  |  | Citric acid method | 1073 | 0.32 | 0.084 | 4 | 1 | 2.277778e-05 | 67 | 23.8 | 54.2 |  |  | 45.8 | 10.9004
428 | Na | 2.111768 | W | 2.055884 | Mn | 0.786043 | [11 empty] | Si | 95.046305 |  |  |  |  | Citric acid method | 1073 | 0.32 | 0.084 | 4 | 1 | 2.277778e-05 | 60.3 | 15.3 | 52.4 |  |  | 47.6 | 7.2828
428 | Li | 5 | Ti | 47.5 | Ni | 47.5 | [17 empty] | Citric acid method | 1073 | 0.32 | 0.084 | 4 | 1 | 2.277778e-05 | 72.4 | 2.1 | 27.6 |  |  | 72.4 | 1.5204
428 | Li | 5 | Ti | 47.5 | Ni | 47.5 | [17 empty] | Citric acid method | 1073 | 0.32 | 0.084 | 4 | 1 | 2.277778e-05 | 59.9 | 22.2 | 40.1 |  |  | 59.9 | 13.2978
428 | Na | 5 | Ti | 47.5 | Ni | 47.5 | [17 empty] | Citric acid method | 1073 | 0.32 | 0.084 | 4 | 1 | 2.277778e-05 | 88 | 25.8 | 35.7 |  |  | 64.3 | 16.5894
429 | Sm | 100 | [21 empty] | Physical mixing | 473 | 0.7142857 | 0.2857143 | 2.5 | 1 | 1.411765 |  | 29.3 | 75.5 | 10.8 | 13.7 | 24.5 | 7.1785
429 | Sm | 94.28917 | Sr | 2.855416 | [8 empty] | C | 2.855416 | [9 empty] | Physical mixing | 473 | 0.7142857 | 0.2857143 | 2.5 | 1 | 1.411765 |  | 30.7 | 70 | 15.5 | 14.5 | 30 | 9.21
429 | Sm | 88.94248 | Sr | 5.528762 | [8 empty] | C | 5.528762 | [9 empty] | Physical mixing | 473 | 0.7142857 | 0.2857143 | 2.5 | 1 | 1.411765 |  | 37.4 | 60.4 | 21.9 | 17.7 | 39.6 | 14.8104
429 | Sm | 83.92618 | Sr | 8.036912 | [8 empty] | C | 8.036912 | [9 empty] | Physical mixing | 473 | 0.7142857 | 0.2857143 | 2.5 | 1 | 1.411765 |  | 35 | 63.9 | 18.5 | 17.6 | 36.1 | 12.635
429 | Sm | 79.21056 | Sr | 10.39472 | [8 empty] | C | 10.39472 | [9 empty] | Physical mixing | 473 | 0.7142857 | 0.2857143 | 2.5 | 1 | 1.411765 |  | 34.9 | 64.3 | 19.7 | 16 | 35.7 | 12.4593
429 | Sm | 88.94248 | Sr | 5.528762 | [8 empty] | C | 5.528762 | [9 empty] | Physical mixing | 873.15 | 0.7142857 | 0.2857143 | 2.5 | 1 | 1.411765 |  |  | 36.0274 | 18.76712 | 13.83562 | 32.60274 | 11.74592
429 | Sm | 88.94248 | Sr | 5.528762 | [8 empty] | C | 5.528762 | [9 empty] | Physical mixing | 823.15 | 0.7142857 | 0.2857143 | 2.5 | 1 | 1.411765 |  |  | 36.84932 | 20.82192 | 14.65753 | 35.47945 | 13.07394
429 | Sm | 88.94248 | Sr | 5.528762 | [8 empty] | C | 5.528762 | [9 empty] | Physical mixing | 773.15 | 0.7142857 | 0.2857143 | 2.5 | 1 | 1.411765 |  |  | 39.0411 | 21.64384 | 15.89041 | 37.53425 | 14.65378
429 | Sm | 88.94248 | Sr | 5.528762 | [8 empty] | C | 5.528762 | [9 empty] | Physical mixing | 723.15 | 0.7142857 | 0.2857143 | 2.5 | 1 | 1.411765 |  |  | 38.21918 | 23.0137 | 17.53425 | 40.54795 | 15.49709
429 | Sm | 88.94248 | Sr | 5.528762 | [8 empty] | C | 5.528762 | [9 empty] | Physical mixing | 673.15 | 0.7142857 | 0.2857143 | 2.5 | 1 | 1.411765 |  |  | 38.63014 | 23.15068 | 17.12329 | 40.27397 | 15.55789
429 | Sm | 88.94248 | Sr | 5.528762 | [8 empty] | C | 5.528762 | [9 empty] | Physical mixing | 623.15 | 0.7142857 | 0.2857143 | 2.5 | 1 | 1.411765 |  |  | 38.49315 | 23.28767 | 17.67123 | 40.9589 | 15.76637
429 | Sm | 88.94248 | Sr | 5.528762 | [8 empty] | C | 5.528762 | [9 empty] | Physical mixing | 573.15 | 0.7142857 | 0.2857143 | 2.5 | 1 | 1.411765 |  |  | 38.08219 | 22.87671 | 17.26028 | 40.13699 | 15.28504
429 | Sm | 88.94248 | Sr | 5.528762 | [8 empty] | C | 5.528762 | [9 empty] | Physical mixing | 523.15 | 0.7142857 | 0.2857143 | 2.5 | 1 | 1.411765 |  |  | 37.53425 | 22.32877 | 17.9452 | 40.27397 | 15.11653
429 | Sm | 88.94248 | Sr | 5.528762 | [8 empty] | C | 5.528762 | [9 empty] | Physical mixing | 423.15 | 0.7142857 | 0.2857143 | 2.5 | 1 | 1.411765 |  |  | 34.10959 | 21.09589 | 19.0411 | 40.13699 | 13.69056
430 | Mn | 2.137112 | Na | 2.103345 | W | 1.051673 | [11 empty] | Si | 94.70787 |  |  |  |  | Impregnation | 973 |  |  | 7.4 | 1 | 0.3695193 | 33.5 | 3 | 67.7 | 11.1 | 21.2 | 32.3 | 0.969
430 | Mn | 2.137112 | Na | 2.103345 | W | 1.051673 | [11 empty] | Si | 94.70787 |  |  |  |  | Impregnation | 1023 |  |  | 7.4 | 1 | 0.3695193 | 66.4 | 7.9 | 44.1 | 33.1 | 22.8 | 55.9 | 4.4161
430 | Mn | 2.137112 | Na | 2.103345 | W | 1.051673 | [11 empty] | Si | 94.70787 |  |  |  |  | Impregnation | 1073 |  |  | 7.4 | 1 | 0.3695193 | 91.2 | 12.2 | 36.5 | 46.1 | 17.4 | 63.5 | 7.747
431 | W | 1.045183 | [15 empty] | Si | 98.95482 |  |  |  |  | Impregnation | 1073.15 | 0.8333333 | 0.1666667 | 5 | 1 | 0.13 |  | 12 |  | 26.22222 | 32.77778 | 59 | 7.08
431 | W | 1.045183 | [15 empty] | Si | 98.95482 |  |  |  |  | Impregnation | 1073.15 | 0.5 | 0.105 | 4.761905 | 1 | 0.13 |  | 11 |  | 24 | 30 | 54 | 5.94
431 | Mn | 4.357926 | [15 empty] | Si | 95.64207 |  |  |  |  | Impregnation | 1073.15 | 0.8333333 | 0.1666667 | 5 | 1 | 0.123 |  | 17 |  | 27 | 27 | 54 | 9.18
431 | Mn | 4.357926 | [15 empty] | Si | 95.64207 |  |  |  |  | Impregnation | 1073.15 | 0.5 | 0.105 | 4.761905 | 1 | 0.123 |  | 19 |  | 23.45455 | 19.54545 | 43 | 8.17
431 | Ce | 1.75545 | [15 empty] | Si | 98.24455 |  |  |  |  | Impregnation | 1073.15 | 0.8333333 | 0.1666667 | 5 | 1 | 0.124 |  | 22 |  | 38.6129 | 18.3871 | 57 | 12.54
431 | Ce | 1.75545 | [15 empty] | Si | 98.24455 |  |  |  |  | Impregnation | 1073.15 | 0.5 | 0.105 | 4.761905 | 1 | 0.124 |  | 21 |  | 38.11765 | 15.88235 | 54 | 11.34
431 | Mn | 4.451367 | W | 1.041202 | [13 empty] | Si | 94.50743 |  |  |  |  | Impregnation | 1073.15 | 0.8333333 | 0.1666667 | 5 | 1 | 0.1196 |  | 25 |  | 29.53846 | 18.46154 | 48 | 12
431 | Mn | 4.451367 | W | 1.041202 | [13 empty] | Si | 94.50743 |  |  |  |  | Impregnation | 1073.15 | 0.5 | 0.105 | 4.761905 | 1 | 0.1196 |  | 24 |  | 32 | 16 | 48 | 11.52
431 | Ce | 1.794136 | W | 1.07016 | [13 empty] | Si | 97.1357 |  |  |  |  | Impregnation | 1073.15 | 0.8333333 | 0.1666667 | 5 | 1 | 0.1196 |  | 23 |  | 21.5 | 21.5 | 43 | 9.89
431 | Ce | 1.794136 | W | 1.07016 | [13 empty] | Si | 97.1357 |  |  |  |  | Impregnation | 1073.15 | 0.5 | 0.105 | 4.761905 | 1 | 0.1196 |  | 20 |  | 18.33333 | 16.66667 | 35 | 7
431 | Mn | 4.303981 | Na | 2.00577 | [13 empty] | Si | 93.69025 |  |  |  |  | Impregnation | 1073.15 | 0.8333333 | 0.1666667 | 5 | 1 | 0.122 |  | 26 |  | 45.375 | 20.625 | 66 | 17.16
431 | Mn | 4.303981 | Na | 2.00577 | [13 empty] | Si | 93.69025 |  |  |  |  | Impregnation | 1073.15 | 0.5 | 0.105 | 4.761905 | 1 | 0.122 |  | 31 |  | 31.77778 | 12.22222 | 44 | 13.64
431 | Ce | 1.751089 | Na | 1.044483 | [13 empty] | Si | 97.20443 |  |  |  |  | Impregnation | 1073.15 | 0.8333333 | 0.1666667 | 5 | 1 | 0.13 |  | 19 |  | 33 | 33 | 66 | 12.54
431 | Ce | 1.751089 | Na | 1.044483 | [13 empty] | Si | 97.20443 |  |  |  |  | Impregnation | 1073.15 | 0.5 | 0.105 | 4.761905 | 1 | 0.13 |  | 23 |  | 34.71429 | 19.28571 | 54 | 12.42
431 | Na | 2.08507 | W | 1.042535 | [13 empty] | Si | 96.87239 |  |  |  |  | Impregnation | 1073.15 | 0.8333333 | 0.1666667 | 5 | 1 | 0.13 |  | 21 |  | 44.08696 | 33.91304 | 78 | 16.38
431 | Na | 2.08507 | W | 1.042535 | [13 empty] | Si | 96.87239 |  |  |  |  | Impregnation | 1073.15 | 0.5 | 0.105 | 4.761905 | 1 | 0.13 |  | 20 |  | 47.66548 | 26.33452 | 74 | 14.8
431 | Na | 2.150918 | W | 1.075459 | Mn | 1.076281 | [11 empty] | Si | 95.69734 |  |  |  |  | Impregnation | 1073.15 | 0.8333333 | 0.1666667 | 5 | 1 | 0.13 |  | 33 |  | 51.27778 | 19.72222 | 71 | 23.43
431 | Na | 2.150918 | W | 1.075459 | Mn | 1.076281 | [11 empty] | Si | 95.69734 |  |  |  |  | Impregnation | 1073.15 | 0.5 | 0.105 | 4.761905 | 1 | 0.13 |  | 30 |  | 49.36842 | 17.63158 | 67 | 20.1
431 | Na | 2.134808 | W | 1.067404 | Ce | 1.809957 | [11 empty] | Si | 94.98783 |  |  |  |  | Impregnation | 1073.15 | 0.8333333 | 0.1666667 | 5 | 1 | 0.13 |  | 31 |  | 50.11765 | 20.88235 | 71 | 22.01
431 | Na | 2.134808 | W | 1.067404 | Ce | 1.809957 | [11 empty] | Si | 94.98783 |  |  |  |  | Impregnation | 1073.15 | 0.5 | 0.105 | 4.761905 | 1 | 0.13 |  | 27 |  | 51.57576 | 22.42424 | 74 | 19.98
432 | La | 0.099263 | [15 empty] | Mg | 99.90074 |  |  |  |  | Impregnation | 1073.15 | 0.2105263 | 0.05263158 | 4 | 1 | 0.1764954 |  | 12.29391 | 54.19355 |  |  | 23.45878 | 2.884001
432 | La | 0.1991273 | [15 empty] | Mg | 99.80087 |  |  |  |  | Impregnation | 1073.15 | 0.2105263 | 0.05263158 | 4 | 1 | 0.1765629 |  | 11.66667 | 55.69893 |  |  | 23.58423 | 2.751494
432 | La | 0.4768991 | [15 empty] | Mg | 99.5231 |  |  |  |  | Impregnation | 1073.15 | 0.2105263 | 0.05263158 | 4 | 1 | 0.1767877 |  | 13.04659 | 52.18638 |  |  | 28.60215 | 3.731605
432 | La | 0.9678384 | [15 empty] | Mg | 99.03216 |  |  |  |  | Impregnation | 1073.15 | 0.2105263 | 0.05263158 | 4 | 1 | 0.177159 |  | 13.04659 | 52.06093 |  |  | 29.98208 | 3.911639
433 | Li | 4.739336 | Ce | 0.4739336 | [13 empty] | Mg | 94.78673 |  |  |  |  | Impregnation | 973.15 | 0.5 | 0.1 | 5 | 1 | 0.1272 |  | 6.987422 |  |  |  | 53.11847 | 3.711612
433 | Li | 4.739336 | Ce | 0.4739336 | [13 empty] | Mg | 94.78673 |  |  |  |  | Impregnation | 1023.15 | 0.5 | 0.1 | 5 | 1 | 0.1272 |  | 13.04088 |  |  |  | 59.91289 | 7.813168
433 | Li | 4.739336 | Ce | 0.4739336 | [13 empty] | Mg | 94.78673 |  |  |  |  | Impregnation | 1073.15 | 0.5 | 0.1 | 5 | 1 | 0.1272 |  | 21.65409 |  |  |  | 64.3554 | 13.93558
433 | Li | 4.761905 | [15 empty] | Mg | 95.2381 |  |  |  |  | Impregnation | 973.15 | 0.5 | 0.1 | 5 | 1 | 0.1272 |  | 5.534591 |  |  |  | 36.62069 | 2.026805
433 | Li | 4.761905 | [15 empty] | Mg | 95.2381 |  |  |  |  | Impregnation | 1023.15 | 0.5 | 0.1 | 5 | 1 | 0.1272 |  | 11.24214 |  |  |  | 47.84483 | 5.378783
433 | Li | 4.761905 | [15 empty] | Mg | 95.2381 |  |  |  |  | Impregnation | 1073.15 | 0.5 | 0.1 | 5 | 1 | 0.1272 |  | 17.43396 |  |  |  | 55.91379 | 9.747988
433 | Na | 4.739336 | Ce | 0.4739336 | [13 empty] | Mg | 94.78673 |  |  |  |  | Impregnation | 973.15 | 0.5 | 0.1 | 5 | 1 | 0.1272 |  | 4.704402 |  |  |  | 20.27875 | 0.9539939
433 | Na | 4.739336 | Ce | 0.4739336 | [13 empty] | Mg | 94.78673 |  |  |  |  | Impregnation | 1023.15 | 0.5 | 0.1 | 5 | 1 | 0.1272 |  | 8.163522 |  |  |  | 42.49129 | 3.468786
433 | Na | 4.739336 | Ce | 0.4739336 | [13 empty] | Mg | 94.78673 |  |  |  |  | Impregnation | 1073.15 | 0.5 | 0.1 | 5 | 1 | 0.1272 |  | 16.05031 |  |  |  | 48.0662 | 7.714774
433 | Na | 4.761905 | [15 empty] | Mg | 95.2381 |  |  |  |  | Impregnation | 973.15 | 0.5 | 0.1 | 5 | 1 | 0.1272 |  | 1.106918 |  |  |  | 32.01724 | 0.3544046
433 | Na | 4.761905 | [15 empty] | Mg | 95.2381 |  |  |  |  | Impregnation | 1023.15 | 0.5 | 0.1 | 5 | 1 | 0.1272 |  | 3.493711 |  |  |  | 40.24138 | 1.405918
433 | Na | 4.761905 | [15 empty] | Mg | 95.2381 |  |  |  |  | Impregnation | 1073.15 | 0.5 | 0.1 | 5 | 1 | 0.1272 |  | 10.41195 |  |  |  | 44.22414 | 4.604595
434 | Ba | 50 | [10 empty] | C | 50 | [9 empty] | Slurry | 1073.15 | 0.2857143 | 0.07142857 | 4 | 1 | 0.05994 | 55.11364 | 13.06818 |  |  |  | 50.18939 | 6.55884
434 | La | 16.79818 | Ba | 41.60091 | [8 empty] | C | 41.60091 | [9 empty] | Slurry | 1073.15 | 0.2857143 | 0.07142857 | 4 | 1 | 0.055146 | 99.43182 | 23.29545 |  |  |  | 57.19697 | 13.32429
434 | La | 37.72149 | Ba | 31.13925 | [8 empty] | C | 31.13925 | [9 empty] | Slurry | 1073.15 | 0.2857143 | 0.07142857 | 4 | 1 | 0.050151 | 99.81061 | 23.86364 |  |  |  | 54.92424 | 13.10692
434 | La | 64.50214 | Ba | 17.74893 | [8 empty] | C | 17.74893 | [9 empty] | Slurry | 1073.15 | 0.2857143 | 0.07142857 | 4 | 1 | 0.04494 | 100 | 21.7803 |  |  |  | 52.84091 | 11.50891
434 | La | 100 | [21 empty] | Slurry | 1073.15 | 0.2857143 | 0.07142857 | 4 | 1 | 0.0395 | 100 | 18.56061 |  |  |  | 32.00758 | 5.940802
434 | Ba | 50 | [10 empty] | C | 50 | [9 empty] | Slurry | 1073.15 | 0.2857143 | 0.07142857 | 4 | 1 | 0.05994 | 54.88722 | 13.7218 |  |  |  | 50.75188 | 6.964071
434 | Sm | 15.86972 | Ba | 42.06514 | [8 empty] | C | 42.06514 | [9 empty] | Slurry | 1073.15 | 0.2857143 | 0.07142857 | 4 | 1 | 0.052113 | 99.24812 | 24.24812 |  |  |  | 57.5188 | 13.94723
434 | Sm | 36.13889 | Ba | 31.93056 | [8 empty] | C | 31.93056 | [9 empty] | Slurry | 1073.15 | 0.2857143 | 0.07142857 | 4 | 1 | 0.044664 | 99.62406 | 24.06015 |  |  |  | 57.33083 | 13.79388
434 | Sm | 62.93131 | Ba | 18.53435 | [8 empty] | C | 18.53435 | [9 empty] | Slurry | 1073.15 | 0.2857143 | 0.07142857 | 4 | 1 | 0.037566 | 99.43609 | 24.06015 |  |  |  | 55.07519 | 13.25117
434 | Sm | 100 | [21 empty] | Slurry | 1073.15 | 0.2857143 | 0.07142857 | 4 | 1 | 0.030796 | 99.62406 | 18.98496 |  |  |  | 32.70677 | 6.209367
434 | Ba | 50 | [10 empty] | C | 50 | [9 empty] | Slurry | 1073.15 | 0.2857143 | 0.07142857 | 4 | 1 | 0.05994 | 55.87121 | 14.01515 |  |  |  | 51.51515 | 7.219926
434 | Mg | 44.93513 | Ba | 27.53243 | [8 empty] | C | 27.53243 | [9 empty] | Slurry | 1073.15 | 0.2857143 | 0.07142857 | 4 | 1 | 0.066795 | 99.43182 | 23.10606 |  |  |  | 53.40909 | 12.34074
434 | Mg | 70.99869 | Ba | 14.50066 | [8 empty] | C | 14.50066 | [9 empty] | Slurry | 1073.15 | 0.2857143 | 0.07142857 | 4 | 1 | 0.06949 | 100 | 24.05303 |  |  |  | 53.0303 | 12.75539
434 | Mg | 88.01586 | Ba | 5.992072 | [8 empty] | C | 5.992072 | [9 empty] | Slurry | 1073.15 | 0.2857143 | 0.07142857 | 4 | 1 | 0.070931 | 100 | 23.10606 |  |  |  | 53.2197 | 12.29698
434 | Mg | 100 | [21 empty] | Slurry | 1073.15 | 0.2857143 | 0.07142857 | 4 | 1 | 0.070931 | 100 | 19.50758 |  |  |  | 38.63636 | 7.537019
434 | Ba | 50 | [10 empty] | C | 50 | [9 empty] | Slurry | 1073.15 | 0.2857143 | 0.07142857 | 4 | 1 | 0.05994 | 55.0813 | 13.21138 |  |  |  | 50.60976 | 6.686248
434 | Ca | 36.9686 | Ba | 31.5157 | [8 empty] | C | 31.5157 | [9 empty] | Slurry | 1073.15 | 0.2857143 | 0.07142857 | 4 | 1 | 0.049703 | 99.39024 | 23.57724 |  |  |  | 51.62601 | 12.17199
434 | Ca | 63.76198 | Ba | 18.11901 | [8 empty] | C | 18.11901 | [9 empty] | Slurry | 1073.15 | 0.2857143 | 0.07142857 | 4 | 1 | 0.044229 | 99.5935 | 21.74797 |  |  |  | 46.34146 | 10.07833
434 | Ca | 84.07288 | Ba | 7.963562 | [8 empty] | C | 7.963562 | [9 empty] | Slurry | 1073.15 | 0.2857143 | 0.07142857 | 4 | 1 | 0.040821 | 99.18699 | 21.95122 |  |  |  | 43.90244 | 9.637121
434 | Ca | 100 | [21 empty] | Slurry | 1073.15 | 0.2857143 | 0.07142857 | 4 | 1 | 0.038494 | 100 | 18.29268 |  |  |  | 29.06504 | 5.316775
435 | La | 4.761905 | Ca | 95.2381 | [19 empty] | Physical mixing | 1073.15 | 0.8 | 0.2 | 4 | 1 | 0.02008409 |  | 28.1 |  | 27.5 | 25 | 52.5 | 14.8
435 | La | 4.761905 | Ca | 95.2381 | [19 empty] | Physical mixing | 1073.15 | 0.8 | 0.2 | 4 | 1 | 0.02008409 |  | 26.7 |  | 29.64762 | 26.95238 | 56.6 | 15.1
435 | La | 4.761905 | Ca | 95.2381 | [19 empty] | Physical mixing | 1073.15 | 0.8 | 0.2 | 4 | 1 | 0.02008409 |  | 25.7 |  | 28.46842 | 31.63158 | 60.1 | 15.4
435 | La | 4.761905 | Ca | 95.2381 | [19 empty] | Physical mixing | 1073.15 | 0.8 | 0.2 | 4 | 1 | 0.02008409 |  | 23.9 |  | 26.53333 | 33.16667 | 59.7 | 14.3
435 | La | 4.761905 | Ca | 95.2381 | [19 empty] | Physical mixing | 1073.15 | 0.8 | 0.2 | 4 | 1 | 0.02008409 |  | 25.7 |  | 27.16364 | 22.63636 | 49.8 | 12.8
435 | La | 4.761905 | Ca | 95.2381 | [19 empty] | Physical mixing | 1073.15 | 0.8 | 0.2 | 4 | 1 | 0.02008409 |  | 26.3 |  | 25.35385 | 15.84615 | 41.2 | 10.8
435 | La | 4.761905 | Ca | 95.2381 | [19 empty] | Physical mixing | 1073.15 | 0.8 | 0.2 | 4 | 1 | 0.02008409 |  | 26.9 |  | 29.34545 | 24.45455 | 53.8 | 14.5
435 | La | 4.761905 | Ca | 95.2381 | [19 empty] | Physical mixing | 1123.15 | 0.8 | 0.2 | 4 | 1 | 0.02008409 |  | 25.9 |  | 30.33333 | 21.66667 | 52 | 13.5
435 | La | 4.761905 | Ca | 95.2381 | [19 empty] | Physical mixing | 1123.15 | 0.8 | 0.2 | 4 | 1 | 0.02008409 |  | 26.9 |  | 28.2 | 28.2 | 56.4 | 15.2
435 | La | 4.761905 | Ca | 95.2381 | [19 empty] | Physical mixing | 1123.15 | 0.8 | 0.2 | 4 | 1 | 0.02008409 |  | 26.9 |  | 31.5 | 21 | 52.5 | 14.1
435 | La | 4.761905 | Ca | 95.2381 | [19 empty] | Physical mixing | 1123.15 | 0.8888889 | 0.1111111 | 8 | 1 | 0.02008409 |  | 17.8 |  | 30.97778 | 38.72222 | 69.7 | 12.4
435 | La | 4.761905 | Ca | 95.2381 | [19 empty] | Physical mixing | 1123.15 | 0.8888889 | 0.1111111 | 8 | 1 | 0.02008409 |  | 19.7 |  | 28.20588 | 40.29412 | 68.5 | 13.5
435 | La | 4.761905 | Ca | 95.2381 | [19 empty] | Physical mixing | 1123.15 | 0.8888889 | 0.1111111 | 8 | 1 | 0.02008409 |  | 21.3 |  | 30.95714 | 28.14286 | 59.1 | 12.6
435 | La | 4.761905 | Ca | 95.2381 | [19 empty] | Physical mixing | 1073.15 | 0.8888889 | 0.1111111 | 8 | 1 | 0.02008409 |  | 18.6 |  | 29.68824 | 42.41176 | 72.1 | 13.4
435 | La | 4.761905 | Ca | 95.2381 | [19 empty] | Physical mixing | 1073.15 | 0.8888889 | 0.1111111 | 8 | 1 | 0.02008409 |  | 17.9 |  | 31.24444 | 39.05556 | 70.3 | 12.6
435 | La | 4.761905 | Ca | 95.2381 | [19 empty] | Physical mixing | 1073.15 | 0.8888889 | 0.1111111 | 8 | 1 | 0.02008409 |  | 16.7 |  | 24.21176 | 34.58824 | 58.8 | 9.8
435 | La | 4.761905 | Ca | 95.2381 | [19 empty] | Physical mixing | 1023.15 | 0.8 | 0.2 | 4 | 1 | 0.02008409 |  | 27.4 |  | 29.7 | 27 | 56.7 | 15.5
435 | La | 4.761905 | Ca | 95.2381 | [19 empty] | Physical mixing | 1023.15 | 0.8 | 0.2 | 4 | 1 | 0.02008409 |  | 25.7 |  | 24.71111 | 30.88889 | 55.6 | 14.3
435 | La | 4.761905 | Ca | 95.2381 | [19 empty] | Physical mixing | 1023.15 | 0.8 | 0.2 | 4 | 1 | 0.02008409 |  | 27.5 |  | 29.45455 | 24.54545 | 54 | 14.9
435 | La | 4.761905 | Ca | 95.2381 | [19 empty] | Physical mixing | 1073.15 | 0.8 | 0.2 | 4 | 1 | 0.02008409 |  | 26.7 |  | 28.3 | 28.3 | 56.6 | 15.1
435 | La | 4.761905 | Ca | 95.2381 | [19 empty] | Physical mixing | 1073.15 | 0.8 | 0.2 | 4 | 1 | 0.02008409 |  | 25.1 |  | 26.01628 | 7.883721 | 33.9 | 8.5
435 | La | 4.761905 | Ca | 95.2381 | [19 empty] | Physical mixing | 1073.15 | 0.8888889 | 0.1111111 | 8 | 1 | 0.02008409 |  | 18.6 |  | 29.68824 | 42.41176 | 72.1 | 13.4
435 | La | 4.761905 | Ca | 95.2381 | [19 empty] | Physical mixing | 1073.15 | 0.8888889 | 0.1111111 | 8 | 1 | 0.02008409 |  | 19.8 |  | 37.97619 | 34.52381 | 72.5 | 14.4
435 | La | 4.761905 | Ca | 95.2381 | [19 empty] | Physical mixing | 1073.15 | 0.8 | 0.2 | 4 | 1 | 0.02008409 |  | 22.5 |  | 23.73333 | 29.66667 | 53.4 | 12
435 | La | 4.761905 | Ca | 95.2381 | [19 empty] | Physical mixing | 1073.15 | 0.8 | 0.2 | 4 | 1 | 0.01004204 |  | 27.8 |  | 26.29524 | 23.90476 | 50.2 | 14
435 | La | 4.761905 | Ca | 95.2381 | [19 empty] | Physical mixing | 1073.15 | 0.8 | 0.2 | 4 | 1 | 0.02008409 |  | 26.5 |  | 28.6 | 28.6 | 57.2 | 15.2
435 | La | 4.761905 | Ca | 95.2381 | [19 empty] | Physical mixing | 1073.15 | 0.8 | 0.2 | 4 | 1 | 0.01004204 |  | 23.5 |  | 20.28 | 13.52 | 33.8 | 7.9
435 | La | 4.761905 | Ca | 95.2381 | [19 empty] | Physical mixing | 1073.15 | 0.8888889 | 0.1111111 | 8 | 1 | 0.02008409 |  | 18.4 |  | 27.58824 | 39.41176 | 67 | 12.3
435 | La | 4.761905 | Ca | 95.2381 | [19 empty] | Physical mixing | 1073.15 | 0.8888889 | 0.1111111 | 8 | 1 | 0.01004204 |  | 17.3 |  | 29.64444 | 37.05556 | 66.7 | 11.5
435 | La | 4.761905 | Ca | 95.2381 | [19 empty] | Precipitation | 1073.15 | 0.8 | 0.2 | 4 | 1 | 0.02008409 |  | 22.5 |  | 23.73333 | 29.66667 | 53.4 | 12
435 | La | 4.761905 | Ca | 95.2381 | [19 empty] | Precipitation | 1073.15 | 0.8 | 0.2 | 4 | 1 | 0.02008409 |  | 26.5 |  | 28.6 | 28.6 | 57.2 | 15.2
436 | Na | 13.72039 | W | 0.7250387 | Mn | 1.510959 | Zr | 2.307948 |  |  |  |  | S | 3.45362 | P | 0.7139694 |  | Si | 77.56808 |  |  |  |  | Impregnation | 1023 | 0.6 | 0.2 | 3 | 1 | 0.2264 |  | 31.03448 | 69.29392 | 30.70608 | 20.85385 | 51.55993 | 16.00136
436 | Na | 13.72039 | W | 0.7250387 | Mn | 1.510959 | Zr | 2.307948 |  |  |  |  | S | 3.45362 | P | 0.7139694 |  | Si | 77.56808 |  |  |  |  | Slurry | 1023 | 0.6 | 0.2 | 3 | 1 | 0.2264 |  | 46.30542 | 56.15763 | 43.84237 | 7.22495 | 51.06732 | 23.64694
436 | Na | 13.72039 | W | 0.7250387 | Mn | 1.510959 | Zr | 2.307948 |  |  |  |  | S | 3.45362 | P | 0.7139694 |  | Si | 77.56808 |  |  |  |  | Slurry | 1023 | 0.6 | 0.2 | 3 | 1 | 0.2264 |  | 44.73684 | 51.92982 | 48.07018 | 8.24561 | 56.31579 | 25.1939
436 | Na | 13.72039 | W | 0.7250387 | Mn | 1.510959 | Zr | 2.307948 |  |  |  |  | S | 3.45362 | P | 0.7139694 |  | Si | 77.56808 |  |  |  |  | Slurry | 1023 | 0.6 | 0.2 | 3 | 1 | 0.2264 |  | 44.38596 | 52.45614 | 47.54386 | 8.42105 | 55.96491 | 24.84056
436 | Na | 13.72039 | W | 0.7250387 | Mn | 1.510959 | Zr | 2.307948 |  |  |  |  | S | 3.45362 | P | 0.7139694 |  | Si | 77.56808 |  |  |  |  | Slurry | 1023 | 0.6 | 0.2 | 3 | 1 | 0.2264 |  | 29.47368 | 65.08772 | 34.91228 | 15.78948 | 50.70176 | 14.94367
436 | Na | 13.72039 | W | 0.7250387 | Mn | 1.510959 | Zr | 2.307948 |  |  |  |  | S | 3.45362 | P | 0.7139694 |  | Si | 77.56808 |  |  |  |  | Slurry | 1023 | 0.6 | 0.2 | 3 | 1 | 0.2264 |  | 44.03509 | 54.73684 | 45.26316 | 7.19298 | 52.45614 | 23.09911
436 | Na | 13.72039 | W | 0.7250387 | Mn | 1.510959 | Zr | 2.307948 |  |  |  |  | S | 3.45362 | P | 0.7139694 |  | Si | 77.56808 |  |  |  |  | Sol-gel | 1023 | 0.6 | 0.2 | 3 | 1 | 0.2264 |  | 13.6289 | 79.14614 | 20.85386 | 25.61576 | 46.46962 | 6.333298
437 | La | 60.86106 | Si | 39.13894 | [19 empty] | n.a. | 673 |  |  | 3 | 1 | 0.1036866 |  | 5.4 | 63.8 | 18.3 | 17.9 | 36.2 | 2
437 | La | 60.86106 | Si | 39.13894 | [19 empty] | n.a. | 723 |  |  | 3 | 1 | 0.1036866 |  | 27.8 | 57.3 | 20.9 | 21.8 | 42.7 | 11.9
437 | La | 60.86106 | Si | 39.13894 | [19 empty] | n.a. | 773 |  |  | 3 | 1 | 0.1036866 |  | 29.6 | 54.6 | 22.4 | 23 | 45.4 | 13.4
437 | La | 60.86106 | Si | 39.13894 | [19 empty] | n.a. | 823 |  |  | 3 | 1 | 0.1036866 |  | 21.4 | 53.5 | 23.2 | 23.3 | 46.5 | 10
437 | La | 60.86106 | Si | 39.13894 | [19 empty] | n.a. | 873 |  |  | 3 | 1 | 0.1036866 |  | 33.4 | 49.6 | 25.6 | 24.8 | 50.4 | 16.8
438 | Na | 2.081119 | W | 1.04056 | Mn | 2.225972 | [11 empty] | Si | 94.65235 |  |  |  |  | Impregnation | 1073 | 0.7142857 | 0.2857143 | 2.5 | 1 | 0.048 | 100 | 31.2 | 43.1 | 17.3 | 15 | 32.3 | 10.1
438 | Na | 2.081119 | W | 1.04056 | Mn | 2.225972 | [11 empty] | Si | 94.65235 |  |  |  |  | Impregnation | 1073 | 0.7142857 | 0.2857143 | 2.5 | 1 | 0.048 | 100 | 30.7 | 43.8 | 43.4 | 14.7 | 58.1 | 17.8
439 | Nd | 90.69918 | Be | 9.30082 | [19 empty] | n.a. | 823 | 0.416 | 0.084 | 4.952381 | 1 | 0.25 |  | 15.21018 |  |  |  | 7.162216 | 1.089386
439 | Nd | 90.69918 | Be | 9.30082 | [19 empty] | n.a. | 848 | 0.416 | 0.084 | 4.952381 | 1 | 0.25 |  | 16.20575 |  |  |  | 11.37605 | 1.843575
439 | Nd | 90.69918 | Be | 9.30082 | [19 empty] | n.a. | 873 | 0.416 | 0.084 | 4.952381 | 1 | 0.25 |  | 17.25664 |  |  |  | 16.99613 | 2.932961
439 | Nd | 90.69918 | Be | 9.30082 | [19 empty] | n.a. | 898 | 0.416 | 0.084 | 4.952381 | 1 | 0.25 |  | 18.52876 |  |  |  | 23.06546 | 4.273743
439 | Nd | 90.69918 | Be | 9.30082 | [19 empty] | n.a. | 923 | 0.416 | 0.084 | 4.952381 | 1 | 0.25 |  | 19.35841 |  |  |  | 30.30167 | 5.865922
439 | Nd | 90.69918 | Be | 9.30082 | [19 empty] | n.a. | 948 | 0.416 | 0.084 | 4.952381 | 1 | 0.25 |  | 19.9115 |  |  |  | 32.96711 | 6.564246
439 | Nd | 90.69918 | Be | 9.30082 | [19 empty] | n.a. | 973 | 0.416 | 0.084 | 4.952381 | 1 | 0.25 |  | 20.4646 |  |  |  | 35.76144 | 7.318436
439 | Nd | 90.69918 | Be | 9.30082 | [19 empty] | n.a. | 998 | 0.416 | 0.084 | 4.952381 | 1 | 0.25 |  | 20.85177 |  |  |  | 37.10683 | 7.73743
439 | Nd | 90.69918 | Be | 9.30082 | [19 empty] | n.a. | 1023 | 0.416 | 0.084 | 4.952381 | 1 | 0.25 |  | 21.12832 |  |  |  | 38.86864 | 8.212291
439 | Nd | 90.69918 | Be | 9.30082 | [19 empty] | n.a. | 1048 | 0.416 | 0.084 | 4.952381 | 1 | 0.25 |  | 21.18363 |  |  |  | 41.27252 | 8.743017
439 | Nd | 90.69918 | Be | 9.30082 | [19 empty] | n.a. | 1073 | 0.416 | 0.084 | 4.952381 | 1 | 0.25 |  | 21.12832 |  |  |  | 40.32291 | 8.519553
439 | Nd | 90.69918 | Be | 9.30082 | [19 empty] | n.a. | 1098 | 0.416 | 0.084 | 4.952381 | 1 | 0.25 |  | 20.4646 |  |  |  | 38.35483 | 7.849162
439 | Nd | 90.69918 | Be | 9.30082 | [19 empty] | n.a. | 1123 | 0.416 | 0.084 | 4.952381 | 1 | 0.25 |  | 18.91593 |  |  |  | 32.93018 | 6.22905
439 | Nd | 88.75242 | Mg | 11.24758 | [19 empty] | n.a. | 823 | 0.416 | 0.084 | 4.952381 | 1 | 0.25 |  | 14.71239 |  |  |  | 13.10035 | 1.927374
439 | Nd | 88.75242 | Mg | 11.24758 | [19 empty] | n.a. | 848 | 0.416 | 0.084 | 4.952381 | 1 | 0.25 |  | 15.3208 |  |  |  | 17.86741 | 2.73743
439 | Nd | 88.75242 | Mg | 11.24758 | [19 empty] | n.a. | 873 | 0.416 | 0.084 | 4.952381 | 1 | 0.25 |  | 15.98451 |  |  |  | 19.74677 | 3.156425
439 | Nd | 88.75242 | Mg | 11.24758 | [19 empty] | n.a. | 898 | 0.416 | 0.084 | 4.952381 | 1 | 0.25 |  | 16.64823 |  |  |  | 23.48967 | 3.910614
439 | Nd | 88.75242 | Mg | 11.24758 | [19 empty] | n.a. | 923 | 0.416 | 0.084 | 4.952381 | 1 | 0.25 |  | 17.36726 |  |  |  | 27.34227 | 4.748603
439 | Nd | 88.75242 | Mg | 11.24758 | [19 empty] | n.a. | 948 | 0.416 | 0.084 | 4.952381 | 1 | 0.25 |  | 17.97566 |  |  |  | 31.54483 | 5.670391
439 | Nd | 88.75242 | Mg | 11.24758 | [19 empty] | n.a. | 973 | 0.416 | 0.084 | 4.952381 | 1 | 0.25 |  | 19.19248 |  |  |  | 35.36651 | 6.78771
439 | Nd | 88.75242 | Mg | 11.24758 | [19 empty] | n.a. | 998 | 0.416 | 0.084 | 4.952381 | 1 | 0.25 |  | 19.69027 |  |  |  | 40.14687 | 7.905028
439 | Nd | 88.75242 | Mg | 11.24758 | [19 empty] | n.a. | 1023 | 0.416 | 0.084 | 4.952381 | 1 | 0.25 |  | 20.40929 |  |  |  | 45.1651 | 9.217877
439 | Nd | 88.75242 | Mg | 11.24758 | [19 empty] | n.a. | 1048 | 0.416 | 0.084 | 4.952381 | 1 | 0.25 |  | 21.40487 |  |  |  | 49.85029 | 10.67039
439 | Nd | 88.75242 | Mg | 11.24758 | [19 empty] | n.a. | 1073 | 0.416 | 0.084 | 4.952381 | 1 | 0.25 |  | 20.35398 |  |  |  | 48.5815 | 9.888268
439 | Nd | 88.75242 | Mg | 11.24758 | [19 empty] | n.a. | 1098 | 0.416 | 0.084 | 4.952381 | 1 | 0.25 |  | 19.19248 |  |  |  | 45.26331 | 8.687151
439 | Nd | 88.75242 | Mg | 11.24758 | [19 empty] | n.a. | 1123 | 0.416 | 0.084 | 4.952381 | 1 | 0.25 |  | 18.47345 |  |  |  | 40.97682 | 7.569832
439 | Nd | 85.87974 | Ca | 14.12026 | [19 empty] | n.a. | 823 | 0.416 | 0.084 | 4.952381 | 1 | 0.25 |  | 13.0531 |  |  |  | 2.995928 | 0.3910615
439 | Nd | 85.87974 | Ca | 14.12026 | [19 empty] | n.a. | 848 | 0.416 | 0.084 | 4.952381 | 1 | 0.25 |  | 14.38053 |  |  |  | 5.05028 | 0.726257
439 | Nd | 85.87974 | Ca | 14.12026 | [19 empty] | n.a. | 873 | 0.416 | 0.084 | 4.952381 | 1 | 0.25 |  | 16.59292 |  |  |  | 8.080446 | 1.340782
439 | Nd | 85.87974 | Ca | 14.12026 | [19 empty] | n.a. | 898 | 0.416 | 0.084 | 4.952381 | 1 | 0.25 |  | 17.31195 |  |  |  | 12.10131 | 2.094972
439 | Nd | 85.87974 | Ca | 14.12026 | [19 empty] | n.a. | 923 | 0.416 | 0.084 | 4.952381 | 1 | 0.25 |  | 18.41814 |  |  |  | 19.10917 | 3.519553
439 | Nd | 85.87974 | Ca | 14.12026 | [19 empty] | n.a. | 948 | 0.416 | 0.084 | 4.952381 | 1 | 0.25 |  | 18.91593 |  |  |  | 24.07004 | 4.553072
439 | Nd | 85.87974 | Ca | 14.12026 | [19 empty] | n.a. | 973 | 0.416 | 0.084 | 4.952381 | 1 | 0.25 |  | 20.29867 |  |  |  | 31.51265 | 6.396648
439 | Nd | 85.87974 | Ca | 14.12026 | [19 empty] | n.a. | 998 | 0.416 | 0.084 | 4.952381 | 1 | 0.25 |  | 21.68142 |  |  |  | 38.52125 | 8.351955
439 | Nd | 85.87974 | Ca | 14.12026 | [19 empty] | n.a. | 1023 | 0.416 | 0.084 | 4.952381 | 1 | 0.25 |  | 22.56637 |  |  |  | 41.96188 | 9.469274
439 | Nd | 85.87974 | Ca | 14.12026 | [19 empty] | n.a. | 1048 | 0.416 | 0.084 | 4.952381 | 1 | 0.25 |  | 23.23009 |  |  |  | 44.6108 | 10.36313
439 | Nd | 85.87974 | Ca | 14.12026 | [19 empty] | n.a. | 1073 | 0.416 | 0.084 | 4.952381 | 1 | 0.25 |  | 21.62611 |  |  |  | 44.43211 | 9.608938
439 | Nd | 85.87974 | Ca | 14.12026 | [19 empty] | n.a. | 1098 | 0.416 | 0.084 | 4.952381 | 1 | 0.25 |  | 21.0177 |  |  |  | 40.66804 | 8.547486
439 | Nd | 85.87974 | Ca | 14.12026 | [19 empty] | n.a. | 1123 | 0.416 | 0.084 | 4.952381 | 1 | 0.25 |  | 19.69027 |  |  |  | 38.58639 | 7.597765
439 | Nd | 78.52321 | Sr | 21.47679 | [19 empty] | n.a. | 823 | 0.416 | 0.084 | 4.952381 | 1 | 0.25 |  | 11.17257 |  |  |  | 10.25056 | 1.145251
439 | Nd | 78.52321 | Sr | 21.47679 | [19 empty] | n.a. | 848 | 0.416 | 0.084 | 4.952381 | 1 | 0.25 |  | 12.5 |  |  |  | 19.441344 | 2.430168
439 | Nd | 78.52321 | Sr | 21.47679 | [19 empty] | n.a. | 873 | 0.416 | 0.084 | 4.952381 | 1 | 0.25 |  | 13.10841 |  |  |  | 28.76741 | 3.77095
439 | Nd | 78.52321 | Sr | 21.47679 | [19 empty] | n.a. | 898 | 0.416 | 0.084 | 4.952381 | 1 | 0.25 |  | 13.93805 |  |  |  | 39.27996 | 5.47486
439 | Nd | 78.52321 | Sr | 21.47679 | [19 empty] | n.a. | 923 | 0.416 | 0.084 | 4.952381 | 1 | 0.25 |  | 15.43142 |  |  |  | 43.62426 | 6.731843
439 | Nd | 78.52321 | Sr | 21.47679 | [19 empty] | n.a. | 948 | 0.416 | 0.084 | 4.952381 | 1 | 0.25 |  | 15.98451 |  |  |  | 49.4543 | 7.905028
439 | Nd | 78.52321 | Sr | 21.47679 | [19 empty] | n.a. | 973 | 0.416 | 0.084 | 4.952381 | 1 | 0.25 |  | 17.25664 |  |  |  | 53.41641 | 9.217877
439 | Nd | 78.52321 | Sr | 21.47679 | [19 empty] | n.a. | 998 | 0.416 | 0.084 | 4.952381 | 1 | 0.25 |  | 18.75 |  |  |  | 56.31285 | 10.55866
439 | Nd | 78.52321 | Sr | 21.47679 | [19 empty] | n.a. | 1023 | 0.416 | 0.084 | 4.952381 | 1 | 0.25 |  | 19.74557 |  |  |  | 58.0004 | 11.45251
439 | Nd | 78.52321 | Sr | 21.47679 | [19 empty] | n.a. | 1048 | 0.416 | 0.084 | 4.952381 | 1 | 0.25 |  | 20.35398 |  |  |  | 58.18803 | 11.84358
439 | Nd | 78.52321 | Sr | 21.47679 | [19 empty] | n.a. | 1073 | 0.416 | 0.084 | 4.952381 | 1 | 0.25 |  | 19.46903 |  |  |  | 56.81562 | 11.06145
439 | Nd | 78.52321 | Sr | 21.47679 | [19 empty] | n.a. | 1098 | 0.416 | 0.084 | 4.952381 | 1 | 0.25 |  | 18.63938 |  |  |  | 55.89773 | 10.41899
439 | Nd | 78.52321 | Sr | 21.47679 | [19 empty] | n.a. | 1123 | 0.416 | 0.084 | 4.952381 | 1 | 0.25 |  | 17.86504 |  |  |  | 50.81552 | 9.078213
440 | Sn | 33.33333 | Ti | 33.33333 | Ba | 33.33333 | [17 empty] | Ceramic method | 998.15 |  |  | 2 | 1 | 0.6 |  | 38.6 | 46.58031 | 33.70466 | 19.71503 | 53.41969 | 20.62
440 | Sn | 33.33333 | Ti | 33.33333 | Ba | 33.33333 | [17 empty] | Ceramic method | 998.15 |  |  | 3 | 1 | 0.6 |  | 25.83 | 39.29539 | 43.012 | 17.69261 | 60.70461 | 15.68
440 | Sn | 33.33333 | Ti | 33.33333 | Ba | 33.33333 | [17 empty] | Ceramic method | 998.15 |  |  | 4 | 1 | 0.6 |  | 17.09 | 29.84201 | 36.98069 | 33.1773 | 70.15799 | 11.99
440 | Sn | 33.33333 | Ti | 33.33333 | Ba | 33.33333 | [17 empty] | Ceramic method | 998.15 |  |  | 4.5 | 1 | 0.6 |  | 13.87 | 42.03317 | 29.99279 | 27.97404 | 57.96683 | 8.04
440 | Sn | 33.33333 | Ti | 33.33333 | Ba | 33.33333 | [17 empty] | Ceramic method | 998.15 |  |  | 2 | 1 | 0.6 |  | 17.29 | 47.25275 | 31.81029 | 20.93696 | 52.74725 | 9.12
440 | Sn | 33.33333 | Ti | 33.33333 | Ba | 33.33333 | [17 empty] | Ceramic method | 998.15 |  |  | 3 | 1 | 0.6 |  | 22.41 | 46.89871 | 24.45337 | 28.64793 | 53.10129 | 11.9
440 | Sn | 33.33333 | Ti | 33.33333 | Ba | 33.33333 | [17 empty] | Ceramic method | 998.15 |  |  | 3.5 | 1 | 0.6 |  | 25.45 | 46.09037 | 30.2947 | 23.61493 | 53.90963 | 13.72
440 | Sn | 33.33333 | Ti | 33.33333 | Ba | 33.33333 | [17 empty] | Ceramic method | 1023.15 |  |  | 2 | 1 | 0.6 |  | 50.17 | 52.68088 | 40.34283 | 6.976281 | 47.31912 | 23.74
440 | Sn | 33.33333 | Ti | 33.33333 | Ba | 33.33333 | [17 empty] | Ceramic method | 1023.15 |  |  | 3 | 1 | 0.6 |  | 40.33 | 41.53236 | 46.49145 | 11.9762 | 58.46764 | 23.58
440 | Sn | 33.33333 | Ti | 33.33333 | Ba | 33.33333 | [17 empty] | Ceramic method | 1023.15 |  |  | 4 | 1 | 0.6 |  | 27.76 | 26.33285 | 48.99135 | 24.67579 | 73.66715 | 20.45
440 | Sn | 33.33333 | Ti | 33.33333 | Ba | 33.33333 | [17 empty] | Ceramic method | 1023.15 |  |  | 4.5 | 1 | 0.6 |  | 22.2 | 32.61261 | 41.44144 | 25.94595 | 67.38739 | 14.96
440 | Sn | 33.33333 | Ti | 33.33333 | Ba | 33.33333 | [17 empty] | Ceramic method | 1023.15 |  |  | 2 | 1 | 0.6 |  | 44.8 | 24.66518 | 61.83036 | 13.50446 | 75.33482 | 33.75
440 | Sn | 33.33333 | Ti | 33.33333 | Ba | 33.33333 | [17 empty] | Ceramic method | 1023.15 |  |  | 3 | 1 | 0.6 |  | 32.64 | 42.06495 | 34.6201 | 23.31495 | 57.93505 | 18.91
440 | Sn | 33.33333 | Ti | 33.33333 | Ba | 33.33333 | [17 empty] | Ceramic method | 1023.15 |  |  | 3.5 | 1 | 0.6 |  | 31.42 | 40.86569 | 39.338 | 19.79631 | 59.13431 | 18.58
440 | Sn | 33.33333 | Ti | 33.33333 | Ba | 33.33333 | [17 empty] | Ceramic method | 1048.15 |  |  | 2 | 1 | 0.6 |  | 34.12 | 20.28136 | 66.09027 | 13.62837 | 79.71864 | 27.2
440 | Sn | 33.33333 | Ti | 33.33333 | Ba | 33.33333 | [17 empty] | Ceramic method | 1048.15 |  |  | 3 | 1 | 0.6 |  | 31.99 | 21.10034 | 62.92591 | 15.97374 | 78.89966 | 25.24
440 | Sn | 33.33333 | Ti | 33.33333 | Ba | 33.33333 | [17 empty] | Ceramic method | 1048.15 |  |  | 4 | 1 | 0.6 |  | 25.44 | 11.59591 | 64.93711 | 23.46698 | 88.40409 | 22.49
440 | Sn | 33.33333 | Ti | 33.33333 | Ba | 33.33333 | [17 empty] | Ceramic method | 1048.15 |  |  | 4.5 | 1 | 0.6 |  | 19.62 | 16.25892 | 53.10907 | 30.63201 | 83.74108 | 16.43
440 | Sn | 33.33333 | Ti | 33.33333 | Ba | 33.33333 | [17 empty] | Ceramic method | 1048.15 |  |  | 2 | 1 | 0.6 |  | 35.51 | 10.72937 | 64.74233 | 24.5283 | 89.27063 | 31.7
440 | Sn | 33.33333 | Ti | 33.33333 | Ba | 33.33333 | [17 empty] | Ceramic method | 1048.15 |  |  | 3 | 1 | 0.6 |  | 34.92 | 22.8236 | 49.74227 | 27.43414 | 77.1764 | 26.95
440 | Sn | 33.33333 | Ti | 33.33333 | Ba | 33.33333 | [17 empty] | Ceramic method | 1048.15 |  |  | 3.5 | 1 | 0.6 |  | 24.87 | 33.01166 | 45.31564 | 21.6727 | 66.98834 | 16.66
441 | Mn | 2.24938 | Na | 2.103 | W | 1.0515 | [11 empty] | Si | 94.59612 |  |  |  |  | Impregnation | 1113.15 |  |  | 3 | 1 | 0.044308 | 88 | 26.6 | 48.1 | 35.6 | 16.3 | 51.9 | 13.8054
441 | Mn | 2.24938 | Na | 2.103 | W | 1.0515 | [11 empty] | Si | 94.59612 |  |  |  |  | Impregnation | 1113.15 |  |  | 4 | 1 | 0.044308 | 96.2 | 22.3 | 34 | 46.5 | 19.3 | 65.8 | 14.6734
441 | Mn | 2.24938 | Na | 2.103 | W | 1.0515 | [11 empty] | Si | 94.59612 |  |  |  |  | Impregnation | 1113.15 |  |  | 5 | 1 | 0.044308 | 96.4 | 20 | 36.8 | 44.1 | 19 | 63.1 | 12.62
441 | Mn | 2.24938 | Na | 2.103 | W | 1.0515 | [11 empty] | Si | 94.59612 |  |  |  |  | Impregnation | 1113.15 |  |  | 6 | 1 | 0.044308 | 98.4 | 19.4 | 38.5 | 43 | 18.3 | 61.3 | 11.8922
441 | Mn | 2.256 | Na | 2.1092 | W | 1.0546 | Ce | 0.22117 | [9 empty] | Si | 94.35903 |  |  |  |  | Impregnation | 1113.15 |  |  | 3 | 1 | 0.0441578 | 95 | 30.3 | 44.8 | 36.1 | 19 | 55.1 | 16.6953
441 | Mn | 2.256 | Na | 2.1092 | W | 1.0546 | Ce | 0.22117 | [9 empty] | Si | 94.35903 |  |  |  |  | Impregnation | 1113.15 |  |  | 4 | 1 | 0.0441578 | 97.6 | 22.6 | 32 | 47.2 | 20.7 | 67.9 | 15.3454
441 | Mn | 2.256 | Na | 2.1092 | W | 1.0546 | Ce | 0.22117 | [9 empty] | Si | 94.35903 |  |  |  |  | Impregnation | 1113.15 |  |  | 5 | 1 | 0.0441578 | 97.4 | 20.6 | 36 | 43.5 | 20.5 | 64 | 13.184
441 | Mn | 2.256 | Na | 2.1092 | W | 1.0546 | Ce | 0.22117 | [9 empty] | Si | 94.35903 |  |  |  |  | Impregnation | 1113.15 |  |  | 6 | 1 | 0.0441578 | 99.3 | 20.3 | 37.4 | 43.6 | 18.7 | 62.3 | 12.6469
441 | Mn | 2.26267 | Na | 2.11542 | W | 1.05771 | Ce | 0.44365 | [9 empty] | Si | 94.12055 |  |  |  |  | Impregnation | 1113.15 |  |  | 3 | 1 | 0.0440078 | 96.1 | 32.1 | 41.5 | 37.4 | 21 | 58.4 | 18.7464
441 | Mn | 2.26267 | Na | 2.11542 | W | 1.05771 | Ce | 0.44365 | [9 empty] | Si | 94.12055 |  |  |  |  | Impregnation | 1113.15 |  |  | 4 | 1 | 0.0440078 | 97.7 | 23.9 | 29.9 | 48.3 | 21.7 | 70 | 16.73
441 | Mn | 2.26267 | Na | 2.11542 | W | 1.05771 | Ce | 0.44365 | [9 empty] | Si | 94.12055 |  |  |  |  | Impregnation | 1113.15 |  |  | 5 | 1 | 0.0440078 | 98.8 | 20.9 | 34.9 | 44.5 | 20.5 | 65 | 13.585
441 | Mn | 2.26267 | Na | 2.11542 | W | 1.05771 | Ce | 0.44365 | [9 empty] | Si | 94.12055 |  |  |  |  | Impregnation | 1113.15 |  |  | 6 | 1 | 0.0440078 | 99.4 | 21.8 | 35.9 | 45.2 | 18.9 | 64.1 | 13.9738
441 | Mn | 2.2829 | Na | 2.13434 | W | 1.06717 | Ce | 1.11905 | [9 empty] | Si | 93.39654 |  |  |  |  | Impregnation | 1113.15 |  |  | 3 | 1 | 0.0435584 | 98.8 | 33.8 | 39.4 | 38.6 | 22 | 60.6 | 20.4828
441 | Mn | 2.2829 | Na | 2.13434 | W | 1.06717 | Ce | 1.11905 | [9 empty] | Si | 93.39654 |  |  |  |  | Impregnation | 1113.15 |  |  | 4 | 1 | 0.0435584 | 98.9 | 25.1 | 27.2 | 48.9 | 23.9 | 72.8 | 18.2728
441 | Mn | 2.2829 | Na | 2.13434 | W | 1.06717 | Ce | 1.11905 | [9 empty] | Si | 93.39654 |  |  |  |  | Impregnation | 1113.15 |  |  | 5 | 1 | 0.0435584 | 99.7 | 21.6 | 33.1 | 45.4 | 21.4 | 66.8 | 14.4288
441 | Mn | 2.2829 | Na | 2.13434 | W | 1.06717 | Ce | 1.11905 | [9 empty] | Si | 93.39654 |  |  |  |  | Impregnation | 1113.15 |  |  | 6 | 1 | 0.0435584 | 99.3 | 22.5 | 34.4 | 45 | 20.6 | 65.6 | 14.76
441 | Mn | 2.31744 | Na | 2.16664 | W | 1.08332 | Ce | 2.27196 | [9 empty] | Si | 92.16064 |  |  |  |  | Impregnation | 1113.15 |  |  | 3 | 1 | 0.0428119 | 98.2 | 33.9 | 37.5 | 40.6 | 21.8 | 62.4 | 21.1536
441 | Mn | 2.31744 | Na | 2.16664 | W | 1.08332 | Ce | 2.27196 | [9 empty] | Si | 92.16064 |  |  |  |  | Impregnation | 1113.15 |  |  | 4 | 1 | 0.0428119 | 99 | 26.2 | 24.7 | 49.9 | 25.3 | 75.2 | 19.7024
441 | Mn | 2.31744 | Na | 2.16664 | W | 1.08332 | Ce | 2.27196 | [9 empty] | Si | 92.16064 |  |  |  |  | Impregnation | 1113.15 |  |  | 5 | 1 | 0.0428119 | 99.6 | 22.2 | 29.7 | 48.4 | 21.8 | 70.2 | 15.5844
441 | Mn | 2.31744 | Na | 2.16664 | W | 1.08332 | Ce | 2.27196 | [9 empty] | Si | 92.16064 |  |  |  |  | Impregnation | 1113.15 |  |  | 6 | 1 | 0.0428119 | 99.1 | 22 | 31.8 | 46.3 | 21.9 | 68.2 | 15.004
441 | Mn | 2.3603 | Na | 2.2067 | W | 1.10335 | Ce | 3.70235 | [9 empty] | Si | 90.6273 |  |  |  |  | Impregnation | 1113.15 |  |  | 3 | 1 | 0.0419203 | 98.4 | 34.1 | 41 | 37.3 | 21.7 | 59 | 20.119
441 | Mn | 2.3603 | Na | 2.2067 | W | 1.10335 | Ce | 3.70235 | [9 empty] | Si | 90.6273 |  |  |  |  | Impregnation | 1113.15 |  |  | 4 | 1 | 0.0419203 | 99.5 | 26 | 24.7 | 49.4 | 25.9 | 75.3 | 19.578
441 | Mn | 2.3603 | Na | 2.2067 | W | 1.10335 | Ce | 3.70235 | [9 empty] | Si | 90.6273 |  |  |  |  | Impregnation | 1113.15 |  |  | 5 | 1 | 0.0419203 | 99.9 | 22.6 | 31.6 | 46.7 | 21.6 | 68.3 | 15.4358
441 | Mn | 2.3603 | Na | 2.2067 | W | 1.10335 | Ce | 3.70235 | [9 empty] | Si | 90.6273 |  |  |  |  | Impregnation | 1113.15 |  |  | 6 | 1 | 0.0419203 | 99.5 | 22.1 | 34 | 45.1 | 20.9 | 66 | 14.586
441 | Mn | 2.38976 | Na | 2.23424 | W | 1.11712 | Ce | 4.6857 | [9 empty] | Si | 89.57318 |  |  |  |  | Impregnation | 1113.15 |  |  | 3 | 1 | 0.0413283 | 98.8 | 34.6 | 42.8 | 36.1 | 21.1 | 57.2 | 19.7912
441 | Mn | 2.38976 | Na | 2.23424 | W | 1.11712 | Ce | 4.6857 | [9 empty] | Si | 89.57318 |  |  |  |  | Impregnation | 1113.15 |  |  | 4 | 1 | 0.0413283 | 99.8 | 25.3 | 27.3 | 47.2 | 25.4 | 72.6 | 18.3678
441 | Mn | 2.38976 | Na | 2.23424 | W | 1.11712 | Ce | 4.6857 | [9 empty] | Si | 89.57318 |  |  |  |  | Impregnation | 1113.15 |  |  | 5 | 1 | 0.0413283 | 99.7 | 21.2 | 35 | 44.4 | 20.6 | 65 | 13.78
441 | Mn | 2.38976 | Na | 2.23424 | W | 1.11712 | Ce | 4.6857 | [9 empty] | Si | 89.57318 |  |  |  |  | Impregnation | 1113.15 |  |  | 6 | 1 | 0.0413283 | 98.9 | 21.7 | 35.9 | 44.2 | 19.8 | 64 | 13.888
441 | Mn | 2.24938 | Na | 2.103 | W | 1.0515 | [11 empty] | Si | 94.59612 |  |  |  |  | Impregnation | 1053.15 |  |  | 3 | 1 | 0.044308 |  | 0.9271523 |  | 17.2118 | 43.1759 | 60.3877 | 0.5598859
441 | Mn | 2.24938 | Na | 2.103 | W | 1.0515 | [11 empty] | Si | 94.59612 |  |  |  |  | Impregnation | 1073.15 |  |  | 3 | 1 | 0.044308 |  | 6.953642 |  | 24.77212 | 43.94446 | 68.71658 | 4.778305
441 | Mn | 2.24938 | Na | 2.103 | W | 1.0515 | [11 empty] | Si | 94.59612 |  |  |  |  | Impregnation | 1093.15 |  |  | 3 | 1 | 0.044308 |  | 18.80795 |  | 44.23592 | 28.13039 | 72.36631 | 13.61062
441 | Mn | 2.24938 | Na | 2.103 | W | 1.0515 | [11 empty] | Si | 94.59612 |  |  |  |  | Impregnation | 1133.15 |  |  | 3 | 1 | 0.044308 |  | 20.06623 |  | 47.7748 | 18.88295 | 66.65775 | 13.3757
441 | Mn | 2.24938 | Na | 2.103 | W | 1.0515 | [11 empty] | Si | 94.59612 |  |  |  |  | Impregnation | 1153.15 |  |  | 3 | 1 | 0.044308 |  | 19.86755 |  | 46.64879 | 16.73356 | 63.38235 | 12.59252
441 | Mn | 2.24938 | Na | 2.103 | W | 1.0515 | [11 empty] | Si | 94.59612 |  |  |  |  | Impregnation | 1173.15 |  |  | 3 | 1 | 0.044308 |  | 20.46358 |  | 44.55764 | 15.17498 | 59.73262 | 12.22343
441 | Mn | 2.256 | Na | 2.1092 | W | 1.0546 | Ce | 0.22117 | [9 empty] | Si | 94.35903 |  |  |  |  | Impregnation | 1053.15 |  |  | 3 | 1 | 0.0441578 |  | 2.251656 |  | 17.37265 | 44.32521 | 61.69786 | 1.389224
441 | Mn | 2.256 | Na | 2.1092 | W | 1.0546 | Ce | 0.22117 | [9 empty] | Si | 94.35903 |  |  |  |  | Impregnation | 1073.15 |  |  | 3 | 1 | 0.0441578 |  | 9.337749 |  | 28.15013 | 41.97019 | 70.12032 | 6.547659
441 | Mn | 2.256 | Na | 2.1092 | W | 1.0546 | Ce | 0.22117 | [9 empty] | Si | 94.35903 |  |  |  |  | Impregnation | 1093.15 |  |  | 3 | 1 | 0.0441578 |  | 18.74172 |  | 43.43164 | 30.89991 | 74.33155 | 13.93101
441 | Mn | 2.256 | Na | 2.1092 | W | 1.0546 | Ce | 0.22117 | [9 empty] | Si | 94.35903 |  |  |  |  | Impregnation | 1133.15 |  |  | 3 | 1 | 0.0441578 |  | 20.59603 |  | 47.61394 | 19.60531 | 67.21925 | 13.8445
441 | Mn | 2.256 | Na | 2.1092 | W | 1.0546 | Ce | 0.22117 | [9 empty] | Si | 94.35903 |  |  |  |  | Impregnation | 1153.15 |  |  | 3 | 1 | 0.0441578 |  | 20.46358 |  | 45.04021 | 21.05605 | 66.09626 | 13.52566
441 | Mn | 2.256 | Na | 2.1092 | W | 1.0546 | Ce | 0.22117 | [9 empty] | Si | 94.35903 |  |  |  |  | Impregnation | 1173.15 |  |  | 3 | 1 | 0.0441578 |  | 21.0596 |  | 43.27078 | 17.772 | 61.04278 | 12.85537
441 | Mn | 2.26267 | Na | 2.11542 | W | 1.05771 | Ce | 0.44365 | [9 empty] | Si | 94.12055 |  |  |  |  | Impregnation | 1053.15 |  |  | 3 | 1 | 0.0440078 |  | 2.582782 |  | 18.17694 | 42.77226 | 60.9492 | 1.574185
441 | Mn | 2.26267 | Na | 2.11542 | W | 1.05771 | Ce | 0.44365 | [9 empty] | Si | 94.12055 |  |  |  |  | Impregnation | 1073.15 |  |  | 3 | 1 | 0.0440078 |  | 10.66225 |  | 28.79357 | 42.73049 | 71.52406 | 7.626074
441 | Mn | 2.26267 | Na | 2.11542 | W | 1.05771 | Ce | 0.44365 | [9 empty] | Si | 94.12055 |  |  |  |  | Impregnation | 1093.15 |  |  | 3 | 1 | 0.0440078 |  | 20.72848 |  | 43.10992 | 34.30986 | 77.41978 | 16.04794
441 | Mn | 2.26267 | Na | 2.11542 | W | 1.05771 | Ce | 0.44365 | [9 empty] | Si | 94.12055 |  |  |  |  | Impregnation | 1133.15 |  |  | 3 | 1 | 0.0440078 |  | 21.5894 |  | 48.57909 | 19.29524 | 67.87433 | 14.65366
441 | Mn | 2.26267 | Na | 2.11542 | W | 1.05771 | Ce | 0.44365 | [9 empty] | Si | 94.12055 |  |  |  |  | Impregnation | 1153.15 |  |  | 3 | 1 | 0.0440078 |  | 20.59603 |  | 46.32708 | 20.04993 | 66.37701 | 13.67103
441 | Mn | 2.26267 | Na | 2.11542 | W | 1.05771 | Ce | 0.44365 | [9 empty] | Si | 94.12055 |  |  |  |  | Impregnation | 1173.15 |  |  | 3 | 1 | 0.0440078 |  | 21.92053 |  | 45.36193 | 16.80385 | 62.16578 | 13.62707
441 | Mn | 2.2829 | Na | 2.13434 | W | 1.06717 | Ce | 1.11905 | [9 empty] | Si | 93.39654 |  |  |  |  | Impregnation | 1053.15 |  |  | 3 | 1 | 0.0435584 |  | 2.847682 |  | 20.2681 | 42.45917 | 62.72727 | 1.786273
441 | Mn | 2.2829 | Na | 2.13434 | W | 1.06717 | Ce | 1.11905 | [9 empty] | Si | 93.39654 |  |  |  |  | Impregnation | 1073.15 |  |  | 3 | 1 | 0.0435584 |  | 12.18543 |  | 29.11528 | 44.09328 | 73.20856 | 8.920778
441 | Mn | 2.2829 | Na | 2.13434 | W | 1.06717 | Ce | 1.11905 | [9 empty] | Si | 93.39654 |  |  |  |  | Impregnation | 1093.15 |  |  | 3 | 1 | 0.0435584 |  | 21.45695 |  | 44.87936 | 33.38267 | 78.26203 | 16.79264
441 | Mn | 2.2829 | Na | 2.13434 | W | 1.06717 | Ce | 1.11905 | [9 empty] | Si | 93.39654 |  |  |  |  | Impregnation | 1133.15 |  |  | 3 | 1 | 0.0435584 |  | 22.31788 |  | 48.41823 | 16.46145 | 64.87968 | 14.47977
441 | Mn | 2.2829 | Na | 2.13434 | W | 1.06717 | Ce | 1.11905 | [9 empty] | Si | 93.39654 |  |  |  |  | Impregnation | 1153.15 |  |  | 3 | 1 | 0.0435584 |  | 22.11921 |  | 46.80965 | 18.16361 | 64.97326 | 14.37157
441 | Mn | 2.2829 | Na | 2.13434 | W | 1.06717 | Ce | 1.11905 | [9 empty] | Si | 93.39654 |  |  |  |  | Impregnation | 1173.15 |  |  | 3 | 1 | 0.0435584 |  | 22.98013 |  | 44.55764 | 20.41562 | 64.97326 | 14.93094
441 | Mn | 2.31744 | Na | 2.16664 | W | 1.08332 | Ce | 2.27196 | [9 empty] | Si | 92.16064 |  |  |  |  | Impregnation | 1053.15 |  |  | 3 | 1 | 0.0428119 |  | 2.516556 |  | 20.91153 | 42.19007 | 63.1016 | 1.587987
441 | Mn | 2.31744 | Na | 2.16664 | W | 1.08332 | Ce | 2.27196 | [9 empty] | Si | 92.16064 |  |  |  |  | Impregnation | 1073.15 |  |  | 3 | 1 | 0.0428119 |  | 12.31788 |  | 29.75871 | 43.35626 | 73.11497 | 9.006214
441 | Mn | 2.31744 | Na | 2.16664 | W | 1.08332 | Ce | 2.27196 | [9 empty] | Si | 92.16064 |  |  |  |  | Impregnation | 1093.15 |  |  | 3 | 1 | 0.0428119 |  | 22.25166 |  | 45.84451 | 34.94426 | 80.78877 | 17.97684
441 | Mn | 2.31744 | Na | 2.16664 | W | 1.08332 | Ce | 2.27196 | [9 empty] | Si | 92.16064 |  |  |  |  | Impregnation | 1113.15 |  |  | 3 | 1 | 0.0428119 |  | 25.69536 |  | 50.50938 | 24.758 | 75.26738 | 19.34022
441 | Mn | 2.31744 | Na | 2.16664 | W | 1.08332 | Ce | 2.27196 | [9 empty] | Si | 92.16064 |  |  |  |  | Impregnation | 1153.15 |  |  | 3 | 1 | 0.0428119 |  | 22.31788 |  | 48.09652 | 20.15214 | 68.24866 | 15.23165
441 | Mn | 2.31744 | Na | 2.16664 | W | 1.08332 | Ce | 2.27196 | [9 empty] | Si | 92.16064 |  |  |  |  | Impregnation | 1173.15 |  |  | 3 | 1 | 0.0428119 |  | 23.17881 |  | 45.84451 | 21.00041 | 66.84492 | 15.49386
441 | Mn | 2.3603 | Na | 2.2067 | W | 1.10335 | Ce | 3.70235 | [9 empty] | Si | 90.6273 |  |  |  |  | Impregnation | 1053.15 |  |  | 3 | 1 | 0.0419203 |  | 3.576159 |  | 19.30295 | 41.64625 | 60.9492 | 2.17964
441 | Mn | 2.3603 | Na | 2.2067 | W | 1.10335 | Ce | 3.70235 | [9 empty] | Si | 90.6273 |  |  |  |  | Impregnation | 1073.15 |  |  | 3 | 1 | 0.0419203 |  | 10 |  | 27.5067 | 42.33287 | 69.83957 | 6.983957
441 | Mn | 2.3603 | Na | 2.2067 | W | 1.10335 | Ce | 3.70235 | [9 empty] | Si | 90.6273 |  |  |  |  | Impregnation | 1093.15 |  |  | 3 | 1 | 0.0419203 |  | 19.86755 |  | 44.23592 | 34.02611 | 78.26203 | 15.54875
441 | Mn | 2.3603 | Na | 2.2067 | W | 1.10335 | Ce | 3.70235 | [9 empty] | Si | 90.6273 |  |  |  |  | Impregnation | 1133.15 |  |  | 3 | 1 | 0.0419203 |  | 22.45033 |  | 47.93566 | 19.37718 | 67.31284 | 15.11195
441 | Mn | 2.3603 | Na | 2.2067 | W | 1.10335 | Ce | 3.70235 | [9 empty] | Si | 90.6273 |  |  |  |  | Impregnation | 1153.15 |  |  | 3 | 1 | 0.0419203 |  | 21.85431 |  | 45.52279 | 20.9478 | 66.47059 | 14.52669
441 | Mn | 2.3603 | Na | 2.2067 | W | 1.10335 | Ce | 3.70235 | [9 empty] | Si | 90.6273 |  |  |  |  | Impregnation | 1173.15 |  |  | 3 | 1 | 0.0419203 |  | 22.45033 |  | 44.07507 | 21.36611 | 65.44118 | 14.69176
441 | Mn | 2.38976 | Na | 2.23424 | W | 1.11712 | Ce | 4.6857 | [9 empty] | Si | 89.57318 |  |  |  |  | Impregnation | 1053.15 |  |  | 3 | 1 | 0.0413283 |  | 2.980132 |  | 19.46381 | 43.45063 | 62.91444 | 1.874933
441 | Mn | 2.38976 | Na | 2.23424 | W | 1.11712 | Ce | 4.6857 | [9 empty] | Si | 89.57318 |  |  |  |  | Impregnation | 1073.15 |  |  | 3 | 1 | 0.0413283 |  | 10.86093 |  | 29.27614 | 40.65702 | 69.93316 | 7.595392
441 | Mn | 2.38976 | Na | 2.23424 | W | 1.11712 | Ce | 4.6857 | [9 empty] | Si | 89.57318 |  |  |  |  | Impregnation | 1093.15 |  |  | 3 | 1 | 0.0413283 |  | 20.99338 |  | 39.57104 | 35.22843 | 74.79947 | 15.70294
441 | Mn | 2.38976 | Na | 2.23424 | W | 1.11712 | Ce | 4.6857 | [9 empty] | Si | 89.57318 |  |  |  |  | Impregnation | 1133.15 |  |  | 3 | 1 | 0.0413283 |  | 22.45033 |  | 45.68365 | 23.59443 | 69.27808 | 15.55316
441 | Mn | 2.38976 | Na | 2.23424 | W | 1.11712 | Ce | 4.6857 | [9 empty] | Si | 89.57318 |  |  |  |  | Impregnation | 1153.15 |  |  | 3 | 1 | 0.0413283 |  | 21.72186 |  | 46.00536 | 21.12031 | 67.12567 | 14.58094
441 | Mn | 2.342991 | Na | 2.190519 | W | 1.09526 | [11 empty] | Si | 94.37123 |  |  |  |  | Impregnation | 1112.707 |  |  | 2.55243 | 1 | 0.04229286 | 100.7429 | 14.68163 | 31.23333 | 37.31839 | 32.97012 | 70.28852 | 10.71186
442 | Na | 2.081119 | W | 1.04056 | Mn | 2.225972 | [11 empty] | Si | 94.65235 |  |  |  |  | Impregnation | 1073 |  |  | 3 | 1 | 1.95 |  | 27.8 | 35 | 42.1 | 22.9 | 65 | 18.1
442 | Na | 2.081119 | W | 1.04056 | Mn | 2.225972 | [11 empty] | Si | 94.65235 |  |  |  |  | Impregnation | 1073 |  |  | 3 | 1 | 1.95 |  | 33.8 | 40.7 | 40.7 | 18.6 | 59.3 | 20
443 | Na | 2.081119 | W | 1.04056 | Mn | 2.225972 | [11 empty] | Si | 94.65235 |  |  |  |  | Impregnation | 1023 | 0.4 | 0.1 | 4 | 1 | 0.05660377 | 27 | 8 | 24 |  |  | 76 | 6.1
443 | Si | 100 | [21 empty] | n.a. | 1073 | 0.4 | 0.1 | 4 | 1 | 0.05660377 | 22 | 4 | 82 |  |  | 18 | 0.7
444 | Na | 3.622933 | W | 0.679744 | Mn | 1.624329 | [11 empty] | Si | 94.07 |  |  |  |  | Impregnation | 873.15 | 0.3428571 | 0.05714286 | 6 | 0.4 | 0.2279924 | 2.4 | 0.2 | 100 |  |  | 0 | 0
444 | Na | 3.622933 | W | 0.679744 | Mn | 1.624329 | [11 empty] | Si | 94.07 |  |  |  |  | Impregnation | 923.15 | 0.3428571 | 0.05714286 | 6 | 0.4 | 0.2279924 | 6.3 | 0.6 | 100 |  |  | 0 | 0
444 | Na | 3.622933 | W | 0.679744 | Mn | 1.624329 | [11 empty] | Si | 94.07 |  |  |  |  | Impregnation | 948.15 | 0.3428571 | 0.05714286 | 6 | 0.4 | 0.2279924 | 21 | 3.4 | 44.3 |  |  | 55.7 | 1.9
444 | Na | 3.622933 | W | 0.679744 | Mn | 1.624329 | [11 empty] | Si | 94.07 |  |  |  |  | Impregnation | 973.15 | 0.3428571 | 0.05714286 | 6 | 0.4 | 0.2279924 | 97.7 | 22.1 | 24.6 |  |  | 75.4 | 16.7
444 | Na | 3.622933 | W | 0.679744 | Mn | 1.624329 | [11 empty] | Si | 94.07 |  |  |  |  | Impregnation | 873.15 | 0.3428571 | 0.05714286 | 6 | 0.4 | 0.2520126 | 2.8 | 0.1 | 100 |  |  | 0 | 0
444 | Na | 3.622933 | W | 0.679744 | Mn | 1.624329 | [11 empty] | Si | 94.07 |  |  |  |  | Impregnation | 923.15 | 0.3428571 | 0.05714286 | 6 | 0.4 | 0.2520126 | 10.6 | 1.1 | 89.1 |  |  | 10.9 | 0.1
444 | Na | 3.622933 | W | 0.679744 | Mn | 1.624329 | [11 empty] | Si | 94.07 |  |  |  |  | Impregnation | 948.15 | 0.3428571 | 0.05714286 | 6 | 0.4 | 0.2520126 | 24.6 | 3.9 | 47.8 |  |  | 52.2 | 2.1
444 | Na | 3.622933 | W | 0.679744 | Mn | 1.624329 | [11 empty] | Si | 94.07 |  |  |  |  | Impregnation | 973.15 | 0.3428571 | 0.05714286 | 6 | 0.4 | 0.2520126 | 93.4 | 20.2 | 28.4 |  |  | 71.6 | 14.5
444 | Na | 3.622933 | W | 0.679744 | Mn | 1.624329 | [11 empty] | Si | 94.07 |  |  |  |  | Impregnation | 983.15 | 0.3428571 | 0.05714286 | 6 | 0.4 | 0.2520126 | 96.9 | 21.5 | 27 |  |  | 73 | 15.7
444 | Na | 3.622933 | W | 0.679744 | Mn | 1.624329 | [11 empty] | Si | 94.07 |  |  |  |  | Impregnation | 988.15 | 0.3428571 | 0.05714286 | 6 | 0.4 | 0.2520126 | 97.8 | 22.1 | 25.5 |  |  | 74.5 | 16.4
444 | Na | 3.622933 | W | 0.679744 | Mn | 1.624329 | [11 empty] | Si | 94.07 |  |  |  |  | Impregnation | 873.15 | 0.3428571 | 0.05714286 | 6 | 0.4 | 0.2820212 | 3.2 | 0.3 | 100 |  |  | 0 | 0
444 | Na | 3.622933 | W | 0.679744 | Mn | 1.624329 | [11 empty] | Si | 94.07 |  |  |  |  | Impregnation | 923.15 | 0.3428571 | 0.05714286 | 6 | 0.4 | 0.2820212 | 10.8 | 1 | 100 |  |  | 0 | 0
444 | Na | 3.622933 | W | 0.679744 | Mn | 1.624329 | [11 empty] | Si | 94.07 |  |  |  |  | Impregnation | 948.15 | 0.3428571 | 0.05714286 | 6 | 0.4 | 0.2820212 | 21.2 | 3.4 | 47.5 |  |  | 52.5 | 1.8
444 | Na | 3.622933 | W | 0.679744 | Mn | 1.624329 | [11 empty] | Si | 94.07 |  |  |  |  | Impregnation | 973.15 | 0.3428571 | 0.05714286 | 6 | 0.4 | 0.2820212 | 40 | 7.6 | 36.3 |  |  | 63.7 | 4.9
444 | Na | 3.622933 | W | 0.679744 | Mn | 1.624329 | [11 empty] | Si | 94.07 |  |  |  |  | Impregnation | 983.15 | 0.3428571 | 0.05714286 | 6 | 0.4 | 0.2820212 | 95.5 | 21.1 | 27.2 |  |  | 72.8 | 15.3
444 | Na | 3.622933 | W | 0.679744 | Mn | 1.624329 | [11 empty] | Si | 94.07 |  |  |  |  | Impregnation | 998.15 | 0.3428571 | 0.05714286 | 6 | 0.4 | 0.2820212 | 98 | 22 | 26 |  |  | 74 | 16.3
444 | Na | 3.622933 | W | 0.679744 | Mn | 1.624329 | [11 empty] | Si | 94.07 |  |  |  |  | Impregnation | 873.15 | 0.225 | 0.75 | 3 | 0.3 | 0.2279924 | 1.1 | 0.2 | 100 |  |  | 0 | 0
444 | Na | 3.622933 | W | 0.679744 | Mn | 1.624329 | [11 empty] | Si | 94.07 |  |  |  |  | Impregnation | 923.15 | 0.225 | 0.75 | 3 | 0.3 | 0.2279924 | 3.2 | 0.4 | 100 |  |  | 0 | 0
444 | Na | 3.622933 | W | 0.679744 | Mn | 1.624329 | [11 empty] | Si | 94.07 |  |  |  |  | Impregnation | 948.15 | 0.225 | 0.75 | 3 | 0.3 | 0.2279924 | 8.3 | 1.7 | 81.5 |  |  | 18.5 | 0.3
444 | Na | 3.622933 | W | 0.679744 | Mn | 1.624329 | [11 empty] | Si | 94.07 |  |  |  |  | Impregnation | 973.15 | 0.225 | 0.75 | 3 | 0.3 | 0.2279924 | 99.6 | 36.2 | 34.9 |  |  | 65.1 | 23.6
444 | Na | 3.622933 | W | 0.679744 | Mn | 1.624329 | [11 empty] | Si | 94.07 |  |  |  |  | Impregnation | 873.15 | 0.2025 | 0.0675 | 3 | 0.3 | 0.2279924 | 0.4 | 0.1 | 100 |  |  | 0 | 0
444 | Na | 3.622933 | W | 0.679744 | Mn | 1.624329 | [11 empty] | Si | 94.07 |  |  |  |  | Impregnation | 923.15 | 0.2025 | 0.0675 | 3 | 0.3 | 0.2279924 | 3.7 | 0.6 | 100 |  |  | 0 | 0
444 | Na | 3.622933 | W | 0.679744 | Mn | 1.624329 | [11 empty] | Si | 94.07 |  |  |  |  | Impregnation | 948.15 | 0.2025 | 0.0675 | 3 | 0.3 | 0.2279924 | 9.9 | 2.2 | 74 |  |  | 26 | 0.6
444 | Na | 3.622933 | W | 0.679744 | Mn | 1.624329 | [11 empty] | Si | 94.07 |  |  |  |  | Impregnation | 973.15 | 0.2025 | 0.0675 | 3 | 0.3 | 0.2279924 | 100 | 36.6 | 34.8 |  |  | 65.2 | 23.9
444 | Na | 3.622933 | W | 0.679744 | Mn | 1.624329 | [11 empty] | Si | 94.07 |  |  |  |  | Impregnation | 873.15 | 0.18 | 0.06 | 3 | 0.3 | 0.2279924 | 1.1 | 0.2 | 100 |  |  | 0 | 0
444 | Na | 3.622933 | W | 0.679744 | Mn | 1.624329 | [11 empty] | Si | 94.07 |  |  |  |  | Impregnation | 923.15 | 0.18 | 0.06 | 3 | 0.3 | 0.2279924 | 3 | 0.5 | 100 |  |  | 0 | 0
444 | Na | 3.622933 | W | 0.679744 | Mn | 1.624329 | [11 empty] | Si | 94.07 |  |  |  |  | Impregnation | 948.15 | 0.18 | 0.06 | 3 | 0.3 | 0.2279924 | 9.3 | 3 | 45.3 |  |  | 54.7 | 1.6
444 | Na | 3.622933 | W | 0.679744 | Mn | 1.624329 | [11 empty] | Si | 94.07 |  |  |  |  | Impregnation | 973.15 | 0.18 | 0.06 | 3 | 0.3 | 0.2279924 | 14.9 | 5.4 | 36.8 |  |  | 63.2 | 3.4
444 | Na | 3.622933 | W | 0.679744 | Mn | 1.624329 | [11 empty] | Si | 94.07 |  |  |  |  | Impregnation | 1003.15 | 0.18 | 0.06 | 3 | 0.3 | 0.2279924 | 99.1 | 37 | 34.3 |  |  | 65.7 | 24.3
444 | Na | 3.622933 | W | 0.679744 | Mn | 1.624329 | [11 empty] | Si | 94.07 |  |  |  |  | Impregnation | 1008.15 | 0.18 | 0.06 | 3 | 0.3 | 0.2279924 | 99.9 | 37.2 | 33.6 |  |  | 66.4 | 24.7
444 | Na | 3.622933 | W | 0.679744 | Mn | 1.624329 | [11 empty] | Si | 94.07 |  |  |  |  | Impregnation | 873.15 | 0.15 | 0.05 | 3 | 0.2 | 0.2820212 | 0 | 0 | 0 |  |  | 100 | 0
444 | Na | 3.622933 | W | 0.679744 | Mn | 1.624329 | [11 empty] | Si | 94.07 |  |  |  |  | Impregnation | 923.15 | 0.15 | 0.05 | 3 | 0.2 | 0.2820212 | 1.2 | 0.2 | 100 |  |  | 0 | 0
444 | Na | 3.622933 | W | 0.679744 | Mn | 1.624329 | [11 empty] | Si | 94.07 |  |  |  |  | Impregnation | 973.15 | 0.15 | 0.05 | 3 | 0.2 | 0.2820212 | 6.8 | 1.8 | 65.2 |  |  | 34.8 | 0.6
444 | Na | 3.622933 | W | 0.679744 | Mn | 1.624329 | [11 empty] | Si | 94.07 |  |  |  |  | Impregnation | 1008.15 | 0.15 | 0.05 | 3 | 0.2 | 0.2820212 | 99.5 | 37 | 36 |  |  | 64 | 23.7
444 | Na | 3.622933 | W | 0.679744 | Mn | 1.624329 | [11 empty] | Si | 94.07 |  |  |  |  | Impregnation | 873.15 | 0.16 | 0.04 | 4 | 0.2 | 0.2820212 | 0.4 | 0.1 | 100 |  |  | 0 | 0
444 | Na | 3.622933 | W | 0.679744 | Mn | 1.624329 | [11 empty] | Si | 94.07 |  |  |  |  | Impregnation | 923.15 | 0.16 | 0.04 | 4 | 0.2 | 0.2820212 | 1.5 | 0.2 | 100 |  |  | 0 | 0
444 | Na | 3.622933 | W | 0.679744 | Mn | 1.624329 | [11 empty] | Si | 94.07 |  |  |  |  | Impregnation | 973.15 | 0.16 | 0.04 | 4 | 0.2 | 0.2820212 | 12.1 | 3.6 | 56.9 |  |  | 43.1 | 1.5
444 | Na | 3.622933 | W | 0.679744 | Mn | 1.624329 | [11 empty] | Si | 94.07 |  |  |  |  | Impregnation | 1008.15 | 0.16 | 0.04 | 4 | 0.2 | 0.2820212 | 25.5 | 8.5 | 29.7 |  |  | 70.3 | 6
444 | Na | 3.622933 | W | 0.679744 | Mn | 1.624329 | [11 empty] | Si | 94.07 |  |  |  |  | Impregnation | 1023.15 | 0.16 | 0.04 | 4 | 0.2 | 0.2820212 | 99.4 | 31.8 | 27.6 |  |  | 72.4 | 23
444 | Na | 3.622933 | W | 0.679744 | Mn | 1.624329 | [11 empty] | Si | 94.07 |  |  |  |  | Impregnation | 873.15 | 0.1714286 | 0.02857143 | 6 | 0.2 | 0.2820212 | 1.3 | 0.1 | 100 |  |  | 0 | 0
444 | Na | 3.622933 | W | 0.679744 | Mn | 1.624329 | [11 empty] | Si | 94.07 |  |  |  |  | Impregnation | 923.15 | 0.1714286 | 0.02857143 | 6 | 0.2 | 0.2820212 | 2.7 | 0.2 | 100 |  |  | 0 | 0
444 | Na | 3.622933 | W | 0.679744 | Mn | 1.624329 | [11 empty] | Si | 94.07 |  |  |  |  | Impregnation | 973.15 | 0.1714286 | 0.02857143 | 6 | 0.2 | 0.2820212 | 7.8 | 1.2 | 56.7 |  |  | 43.3 | 0.5
444 | Na | 3.622933 | W | 0.679744 | Mn | 1.624329 | [11 empty] | Si | 94.07 |  |  |  |  | Impregnation | 1008.15 | 0.1714286 | 0.02857143 | 6 | 0.2 | 0.2820212 | 24.9 | 6.1 | 26.4 |  |  | 73.6 | 4.5
444 | Na | 3.622933 | W | 0.679744 | Mn | 1.624329 | [11 empty] | Si | 94.07 |  |  |  |  | Impregnation | 1023.15 | 0.1714286 | 0.02857143 | 6 | 0.2 | 0.2820212 | 37.7 | 9.3 | 23.6 |  |  | 76.4 | 7.1
444 | Na | 3.622933 | W | 0.679744 | Mn | 1.624329 | [11 empty] | Si | 94.07 |  |  |  |  | Impregnation | 1048.15 | 0.1714286 | 0.02857143 | 6 | 0.2 | 0.2820212 | 98.4 | 26 | 18.4 |  |  | 81.6 | 21.2
445 | Mn | 4.300308 | Na | 4.158316 | [8 empty] | S | 2.079158 |  |  |  | Si | 89.46222 |  |  |  |  | Impregnation | 1023.15 | 0.7332733 | 0.1466547 | 5 | 1 | 0.26786 |  | 7 |  | 25.4 | 33.7 | 59.1 | 5
445 | Mn | 4.300308 | Na | 4.158316 | [8 empty] | S | 2.079158 |  |  |  | Si | 89.46222 |  |  |  |  | Impregnation | 1048.15 | 0.7332733 | 0.1466547 | 5 | 1 | 0.26786 |  | 8 |  | 35.4 | 31.6 | 67 | 6
445 | Mn | 4.300308 | Na | 4.158316 | [8 empty] | S | 2.079158 |  |  |  | Si | 89.46222 |  |  |  |  | Impregnation | 1073.15 | 0.7332733 | 0.1466547 | 5 | 1 | 0.26786 |  | 11 |  | 40.9 | 30.4 | 71.3 | 8
445 | Mn | 4.300308 | Na | 4.158316 | [8 empty] | S | 2.079158 |  |  |  | Si | 89.46222 |  |  |  |  | Impregnation | 1098.15 | 0.7332733 | 0.1466547 | 5 | 1 | 0.26786 |  | 14 |  | 48.1 | 24.5 | 72.6 | 11
445 | Mn | 4.300308 | Na | 4.158316 | [8 empty] | S | 2.079158 |  |  |  | Si | 89.46222 |  |  |  |  | Impregnation | 1073.15 | 0.7332733 | 0.1466547 | 5 | 1 | 0.31559 |  | 12 |  | 41.4 | 27.6 | 69 | 8
445 | Mn | 4.300308 | Na | 4.158316 | [8 empty] | S | 2.079158 |  |  |  | Si | 89.46222 |  |  |  |  | Impregnation | 1073.15 | 0.7332733 | 0.1466547 | 5 | 1 | 0.37198 |  | 13 |  | 41.6 | 20.1 | 61.7 | 7
445 | Mn | 4.300308 | Na | 4.158316 | [8 empty] | S | 2.079158 |  |  |  | Si | 89.46222 |  |  |  |  | Impregnation | 1073.15 | 0.7332733 | 0.1466547 | 5 | 1 | 0.4717 |  | 13 |  | 41.6 | 16.4 | 58 | 7
445 | Mn | 4.300308 | Na | 4.158316 | [8 empty] | S | 2.079158 |  |  |  | Si | 89.46222 |  |  |  |  | Impregnation | 1073.15 | 0.62852 | 0.251408 | 2.5 | 1 | 0.26786 |  | 15 |  | 43.1 | 29.8 | 72.9 | 11
445 | Mn | 4.300308 | Na | 4.158316 | [8 empty] | S | 2.079158 |  |  |  | Si | 89.46222 |  |  |  |  | Impregnation | 1073.15 | 0.6752936 | 0.2046344 | 3.3 | 1 | 0.26786 |  | 13 |  | 42.1 | 30.1 | 72.2 | 9
445 | Mn | 4.300308 | Na | 4.158316 | [8 empty] | S | 2.079158 |  |  |  | Si | 89.46222 |  |  |  |  | Impregnation | 1073.15 | 0.7764071 | 0.1035209 | 7.5 | 1 | 0.26786 |  | 10 |  | 40.1 | 31 | 71.1 | 7
445 | Mn | 4.300308 | Na | 4.158316 | [8 empty] | S | 2.079158 |  |  |  | Si | 89.46222 |  |  |  |  | Impregnation | 1073.15 | 0.7999345 | 0.07999345 | 10 | 1 | 0.26786 |  | 9 |  | 39.8 | 32.1 | 71.9 | 6
445 | W | 1.020674 | Na | 4.261423134 | [8 empty] | S | 2.130711567 |  |  |  | Si | 92.58719 |  |  |  |  | Impregnation | 1023.15 | 0.7332733 | 0.1466547 | 5 | 1 | 0.26786 |  | 4 |  | 21.9 | 38.7 | 60.6 | 3
445 | W | 1.020674 | Na | 4.261423134 | [8 empty] | S | 2.130711567 |  |  |  | Si | 92.58719 |  |  |  |  | Impregnation | 1048.15 | 0.7332733 | 0.1466547 | 5 | 1 | 0.26786 |  | 5 |  | 29.7 | 36.3 | 66 | 4
445 | W | 1.020674 | Na | 4.261423134 | [8 empty] | S | 2.130711567 |  |  |  | Si | 92.58719 |  |  |  |  | Impregnation | 1073.15 | 0.7332733 | 0.1466547 | 5 | 1 | 0.26786 |  | 7 |  | 38.3 | 31.8 | 70.1 | 5
445 | W | 1.020674 | Na | 4.261423134 | [8 empty] | S | 2.130711567 |  |  |  | Si | 92.58719 |  |  |  |  | Impregnation | 1098.15 | 0.7332733 | 0.1466547 | 5 | 1 | 0.26786 |  | 10 |  | 41.1 | 29.5 | 70.6 | 8
445 | W | 1.020674 | Na | 4.261423134 | [8 empty] | S | 2.130711567 |  |  |  | Si | 92.58719 |  |  |  |  | Impregnation | 1073.15 | 0.7332733 | 0.1466547 | 5 | 1 | 0.31559 |  | 8 |  | 38.9 | 29.8 | 68.7 | 5
445 | W | 1.020674 | Na | 4.261423134 | [8 empty] | S | 2.130711567 |  |  |  | Si | 92.58719 |  |  |  |  | Impregnation | 1073.15 | 0.7332733 | 0.1466547 | 5 | 1 | 0.37198 |  | 8 |  | 39.1 | 28.4 | 67.5 | 4
445 | W | 1.020674 | Na | 4.261423134 | [8 empty] | S | 2.130711567 |  |  |  | Si | 92.58719 |  |  |  |  | Impregnation | 1073.15 | 0.7332733 | 0.1466547 | 5 | 1 | 0.4717 |  | 8 |  | 39.1 | 20.1 | 59.2 | 4
445 | W | 1.020674 | Na | 4.261423134 | [8 empty] | S | 2.130711567 |  |  |  | Si | 92.58719 |  |  |  |  | Impregnation | 1073.15 | 0.62852 | 0.251408 | 2.5 | 1 | 0.26786 |  | 11 |  | 46.1 | 30.8 | 76.9 | 9
445 | W | 1.020674 | Na | 4.261423134 | [8 empty] | S | 2.130711567 |  |  |  | Si | 92.58719 |  |  |  |  | Impregnation | 1073.15 | 0.6752936 | 0.2046344 | 3.3 | 1 | 0.26786 |  | 10 |  | 45.9 | 31.2 | 77.1 | 8
445 | W | 1.020674 | Na | 4.261423134 | [8 empty] | S | 2.130711567 |  |  |  | Si | 92.58719 |  |  |  |  | Impregnation | 1073.15 | 0.7764071 | 0.1035209 | 7.5 | 1 | 0.26786 |  | 5 |  | 38.2 | 31.8 | 70 | 5
445 | W | 1.020674 | Na | 4.261423134 | [8 empty] | S | 2.130711567 |  |  |  | Si | 92.58719 |  |  |  |  | Impregnation | 1073.15 | 0.7999345 | 0.07999345 | 10 | 1 | 0.26786 |  | 4 |  | 37.9 | 34.9 | 72.8 | 3
445 | Mn | 4.390373 | W | 1.017059 | Na | 4.245407 | [6 empty] | S | 2.122704 |  |  |  | Si | 88.22446 |  |  |  |  | Impregnation | 1023.15 | 0.7332733 | 0.1466547 | 5 | 1 | 0.26786 |  | 19 |  | 24 | 27.4 | 51.4 | 10
445 | Mn | 4.390373 | W | 1.017059 | Na | 4.245407 | [6 empty] | S | 2.122704 |  |  |  | Si | 88.22446 |  |  |  |  | Impregnation | 1048.15 | 0.7332733 | 0.1466547 | 5 | 1 | 0.26786 |  | 30 |  | 33.7 | 21.4 | 55.1 | 17
445 | Mn | 4.390373 | W | 1.017059 | Na | 4.245407 | [6 empty] | S | 2.122704 |  |  |  | Si | 88.22446 |  |  |  |  | Impregnation | 1073.15 | 0.7332733 | 0.1466547 | 5 | 1 | 0.26786 |  | 30 |  | 38.7 | 21.1 | 59.8 | 19
445 | Mn | 4.390373 | W | 1.017059 | Na | 4.245407 | [6 empty] | S | 2.122704 |  |  |  | Si | 88.22446 |  |  |  |  | Impregnation | 1098.15 | 0.7332733 | 0.1466547 | 5 | 1 | 0.26786 |  | 33 |  | 44 | 16.5 | 60.5 | 20
445 | Mn | 4.390373 | W | 1.017059 | Na | 4.245407 | [6 empty] | S | 2.122704 |  |  |  | Si | 88.22446 |  |  |  |  | Impregnation | 1073.15 | 0.7332733 | 0.1466547 | 5 | 1 | 0.31559 |  | 31 |  | 39 | 19.4 | 58.4 | 18
445 | Mn | 4.390373 | W | 1.017059 | Na | 4.245407 | [6 empty] | S | 2.122704 |  |  |  | Si | 88.22446 |  |  |  |  | Impregnation | 1073.15 | 0.7332733 | 0.1466547 | 5 | 1 | 0.37198 |  | 32 |  | 39.4 | 16.4 | 55.8 | 18
445 | Mn | 4.390373 | W | 1.017059 | Na | 4.245407 | [6 empty] | S | 2.122704 |  |  |  | Si | 88.22446 |  |  |  |  | Impregnation | 1073.15 | 0.7332733 | 0.1466547 | 5 | 1 | 0.4717 |  | 32 |  | 39.6 | 16.3 | 55.9 | 18
445 | Mn | 4.390373 | W | 1.017059 | Na | 4.245407 | [6 empty] | S | 2.122704 |  |  |  | Si | 88.22446 |  |  |  |  | Impregnation | 1073.15 | 0.62852 | 0.251408 | 2.5 | 1 | 0.26786 |  | 37 |  | 42.2 | 12.7 | 54.9 | 21
445 | Mn | 4.390373 | W | 1.017059 | Na | 4.245407 | [6 empty] | S | 2.122704 |  |  |  | Si | 88.22446 |  |  |  |  | Impregnation | 1073.15 | 0.6752936 | 0.2046344 | 3.3 | 1 | 0.26786 |  | 33 |  | 41.1 | 16.2 | 57.3 | 20
445 | Mn | 4.390373 | W | 1.017059 | Na | 4.245407 | [6 empty] | S | 2.122704 |  |  |  | Si | 88.22446 |  |  |  |  | Impregnation | 1073.15 | 0.7764071 | 0.1035209 | 7.5 | 1 | 0.26786 |  | 24 |  | 37.9 | 23 | 60.9 | 15
445 | Mn | 4.390373 | W | 1.017059 | Na | 4.245407 | [6 empty] | S | 2.122704 |  |  |  | Si | 88.22446 |  |  |  |  | Impregnation | 1073.15 | 0.7999345 | 0.07999345 | 10 | 1 | 0.26786 |  | 20 |  | 37.3 | 25.3 | 62.6 | 13
445 | Mn | 4.300308 | Na | 4.158316 | [8 empty] | S | 2.101421 |  |  |  | Si | 89.43995 |  |  |  |  | Impregnation | 1073.15 | 0.303975 | 0.12159 | 2.5 | 1 | 0.3512195 |  | 18 |  |  |  |  | 14
445 | Mn | 4.300308 | Na | 4.158316 | [8 empty] | S | 2.101421 |  |  |  | Si | 89.43995 |  |  |  |  | Impregnation | 1073.15 | 0.4053 | 0.101325 | 4 | 1 | 0.3512195 |  | 15 |  |  |  |  | 11
445 | Mn | 4.300308 | Na | 4.158316 | [8 empty] | S | 2.101421 |  |  |  | Si | 89.43995 |  |  |  |  | Impregnation | 1073.15 | 0.4559625 | 0.0911925 | 5 | 1 | 0.3512195 |  | 14 |  |  |  |  | 10
445 | Mn | 4.300308 | Na | 4.158316 | [8 empty] | S | 2.101421 |  |  |  | Si | 89.43995 |  |  |  |  | Impregnation | 1073.15 | 0.510678 | 0.08106 | 6.3 | 1 | 0.3512195 |  | 12 |  |  |  |  | 9
445 | Mn | 4.300308 | Na | 4.158316 | [8 empty] | S | 2.101421 |  |  |  | Si | 89.43995 |  |  |  |  | Impregnation | 1073.15 | 0.60795 | 0.060795 | 10 | 1 | 0.3512195 |  | 10 |  |  |  |  | 8
445 | Mn | 4.300308 | Na | 4.158316 | [8 empty] | S | 2.101421 |  |  |  | Si | 89.43995 |  |  |  |  | Impregnation | 1073.15 | 0.303975 | 0.12159 | 2.5 | 1 | 0.2686567 |  | 15 |  |  |  |  | 11
445 | Mn | 4.300308 | Na | 4.158316 | [8 empty] | S | 2.101421 |  |  |  | Si | 89.43995 |  |  |  |  | Impregnation | 1073.15 | 0.3343725 | 0.101325 | 3.3 | 1 | 0.2686567 |  | 13 |  |  |  |  | 9
445 | Mn | 4.300308 | Na | 4.158316 | [8 empty] | S | 2.101421 |  |  |  | Si | 89.43995 |  |  |  |  | Impregnation | 1073.15 | 0.4559625 | 0.0911925 | 5 | 1 | 0.2686567 |  | 11 |  |  |  |  | 8
445 | Mn | 4.300308 | Na | 4.158316 | [8 empty] | S | 2.101421 |  |  |  | Si | 89.43995 |  |  |  |  | Impregnation | 1073.15 | 0.60795 | 0.08106 | 7.5 | 1 | 0.2686567 |  | 10 |  |  |  |  | 7
445 | Mn | 4.300308 | Na | 4.158316 | [8 empty] | S | 2.101421 |  |  |  | Si | 89.43995 |  |  |  |  | Impregnation | 1073.15 | 0.60795 | 0.060795 | 10 | 1 | 0.2686567 |  | 9 |  |  |  |  | 6
445 | W | 1.020674 | Na | 4.261423134 | [8 empty] | S | 2.130707 |  |  |  | Si | 92.5872 |  |  |  |  | Impregnation | 1073.15 | 0.303975 | 0.12159 | 2.5 | 1 | 0.3512195 |  | 13 |  |  |  |  | 12
445 | W | 1.020674 | Na | 4.261423134 | [8 empty] | S | 2.130707 |  |  |  | Si | 92.5872 |  |  |  |  | Impregnation | 1073.15 | 0.4053 | 0.101325 | 4 | 1 | 0.3512195 |  | 12 |  |  |  |  | 11
445 | W | 1.020674 | Na | 4.261423134 | [8 empty] | S | 2.130707 |  |  |  | Si | 92.5872 |  |  |  |  | Impregnation | 1073.15 | 0.4559625 | 0.0911925 | 5 | 1 | 0.3512195 |  | 9 |  |  |  |  | 8
445 | W | 1.020674 | Na | 4.261423134 | [8 empty] | S | 2.130707 |  |  |  | Si | 92.5872 |  |  |  |  | Impregnation | 1073.15 | 0.510678 | 0.08106 | 6.3 | 1 | 0.3512195 |  | 7 |  |  |  |  | 7
445 | W | 1.020674 | Na | 4.261423134 | [8 empty] | S | 2.130707 |  |  |  | Si | 92.5872 |  |  |  |  | Impregnation | 1073.15 | 0.60795 | 0.060795 | 10 | 1 | 0.3512195 |  | 6 |  |  |  |  | 5
445 | W | 1.020674 | Na | 4.261423134 | [8 empty] | S | 2.130707 |  |  |  | Si | 92.5872 |  |  |  |  | Impregnation | 1073.15 | 0.303975 | 0.12159 | 2.5 | 1 | 0.2686567 |  | 11 |  |  |  |  | 9
445 | W | 1.020674 | Na | 4.261423134 | [8 empty] | S | 2.130707 |  |  |  | Si | 92.5872 |  |  |  |  | Impregnation | 1073.15 | 0.3343725 | 0.101325 | 3.3 | 1 | 0.2686567 |  | 10 |  |  |  |  | 8
445 | W | 1.020674 | Na | 4.261423134 | [8 empty] | S | 2.130707 |  |  |  | Si | 92.5872 |  |  |  |  | Impregnation | 1073.15 | 0.4559625 | 0.0911925 | 5 | 1 | 0.2686567 |  | 7 |  |  |  |  | 5
445 | W | 1.020674 | Na | 4.261423134 | [8 empty] | S | 2.130707 |  |  |  | Si | 92.5872 |  |  |  |  | Impregnation | 1073.15 | 0.60795 | 0.08106 | 7.5 | 1 | 0.2686567 |  | 5 |  |  |  |  | 5
445 | W | 1.020674 | Na | 4.261423134 | [8 empty] | S | 2.130707 |  |  |  | Si | 92.5872 |  |  |  |  | Impregnation | 1073.15 | 0.60795 | 0.060795 | 10 | 1 | 0.2686567 |  | 4 |  |  |  |  | 3
445 | Mn | 4.390373 | W | 1.017059 | Na | 4.245407 | [6 empty] | S | 2.122704 |  |  |  | Si | 88.22446 |  |  |  |  | Impregnation | 1073.15 | 0.303975 | 0.12159 | 2.5 | 1 | 0.3512195 |  | 38 |  |  |  |  | 24
445 | Mn | 4.390373 | W | 1.017059 | Na | 4.245407 | [6 empty] | S | 2.122704 |  |  |  | Si | 88.22446 |  |  |  |  | Impregnation | 1073.15 | 0.4053 | 0.101325 | 4 | 1 | 0.3512195 |  | 34 |  |  |  |  | 21
445 | Mn | 4.390373 | W | 1.017059 | Na | 4.245407 | [6 empty] | S | 2.122704 |  |  |  | Si | 88.22446 |  |  |  |  | Impregnation | 1073.15 | 0.4559625 | 0.0911925 | 5 | 1 | 0.3512195 |  | 33 |  |  |  |  | 21
445 | Mn | 4.390373 | W | 1.017059 | Na | 4.245407 | [6 empty] | S | 2.122704 |  |  |  | Si | 88.22446 |  |  |  |  | Impregnation | 1073.15 | 0.510678 | 0.08106 | 6.3 | 1 | 0.3512195 |  | 31 |  |  |  |  | 20
445 | Mn | 4.390373 | W | 1.017059 | Na | 4.245407 | [6 empty] | S | 2.122704 |  |  |  | Si | 88.22446 |  |  |  |  | Impregnation | 1073.15 | 0.60795 | 0.060795 | 10 | 1 | 0.3512195 |  | 25 |  |  |  |  | 17
445 | Mn | 4.390373 | W | 1.017059 | Na | 4.245407 | [6 empty] | S | 2.122704 |  |  |  | Si | 88.22446 |  |  |  |  | Impregnation | 1073.15 | 0.303975 | 0.12159 | 2.5 | 1 | 0.2686567 |  | 37 |  |  |  |  | 21
445 | Mn | 4.390373 | W | 1.017059 | Na | 4.245407 | [6 empty] | S | 2.122704 |  |  |  | Si | 88.22446 |  |  |  |  | Impregnation | 1073.15 | 0.3343725 | 0.101325 | 3.3 | 1 | 0.2686567 |  | 33 |  |  |  |  | 20
445 | Mn | 4.390373 | W | 1.017059 | Na | 4.245407 | [6 empty] | S | 2.122704 |  |  |  | Si | 88.22446 |  |  |  |  | Impregnation | 1073.15 | 0.4559625 | 0.0911925 | 5 | 1 | 0.2686567 |  | 30 |  |  |  |  | 19
445 | Mn | 4.390373 | W | 1.017059 | Na | 4.245407 | [6 empty] | S | 2.122704 |  |  |  | Si | 88.22446 |  |  |  |  | Impregnation | 1073.15 | 0.60795 | 0.08106 | 7.5 | 1 | 0.2686567 |  | 24 |  |  |  |  | 15
445 | Mn | 4.390373 | W | 1.017059 | Na | 4.245407 | [6 empty] | S | 2.122704 |  |  |  | Si | 88.22446 |  |  |  |  | Impregnation | 1073.15 | 0.60795 | 0.060795 | 10 | 1 | 0.2686567 |  | 20 |  |  |  |  | 13
446 | Sr | 22.54841 | Sm | 77.45159 | [19 empty] | Precipitation | 823.15 | 0.416 | 0.084 | 5 | 1 | 0.25 |  | 15.93023 |  |  |  | 19.13793 | 3.140584
446 | Sr | 22.54841 | Sm | 77.45159 | [19 empty] | Precipitation | 848.15 | 0.416 | 0.084 | 5 | 1 | 0.25 |  | 16.67151 |  |  |  | 26.03448 | 4.456234
446 | Sr | 22.54841 | Sm | 77.45159 | [19 empty] | Precipitation | 873.15 | 0.416 | 0.084 | 5 | 1 | 0.25 |  | 18.37209 |  |  |  | 33.96552 | 6.450928
446 | Sr | 22.54841 | Sm | 77.45159 | [19 empty] | Precipitation | 898.15 | 0.416 | 0.084 | 5 | 1 | 0.25 |  | 20.07267 |  |  |  | 40.34483 | 8.233421
446 | Sr | 22.54841 | Sm | 77.45159 | [19 empty] | Precipitation | 923.15 | 0.416 | 0.084 | 5 | 1 | 0.25 |  | 21.64244 |  |  |  | 46.37931 | 10.27056
446 | Sr | 22.54841 | Sm | 77.45159 | [19 empty] | Precipitation | 948.15 | 0.416 | 0.084 | 5 | 1 | 0.25 |  | 23.77907 |  |  |  | 51.72414 | 12.51989
446 | Sr | 22.54841 | Sm | 77.45159 | [19 empty] | Precipitation | 973.15 | 0.416 | 0.084 | 5 | 1 | 0.25 |  | 24.73837 |  |  |  | 56.2069 | 14.09019
446 | Sr | 22.54841 | Sm | 77.45159 | [19 empty] | Precipitation | 998.15 | 0.416 | 0.084 | 5 | 1 | 0.25 |  | 25.65407 |  |  |  | 58.44828 | 15.06631
446 | Sr | 22.54841 | Sm | 77.45159 | [19 empty] | Precipitation | 1023.15 | 0.416 | 0.084 | 5 | 1 | 0.25 |  | 25.9593 |  |  |  | 60 | 15.66048
446 | Sr | 22.54841 | Sm | 77.45159 | [19 empty] | Precipitation | 1048.15 | 0.416 | 0.084 | 5 | 1 | 0.25 |  | 25.65407 |  |  |  | 59.31034 | 15.40584
446 | Sr | 22.54841 | Sm | 77.45159 | [19 empty] | Precipitation | 1073.15 | 0.416 | 0.084 | 5 | 1 | 0.25 |  | 23.90988 |  |  |  | 57.41379 | 13.83554
446 | Sr | 22.54841 | Sm | 77.45159 | [19 empty] | Precipitation | 1098.15 | 0.416 | 0.084 | 5 | 1 | 0.25 |  | 22.38372 |  |  |  | 53.96552 | 12.22281
446 | Sr | 22.54841 | Sm | 77.45159 | [19 empty] | Precipitation | 1123.15 | 0.416 | 0.084 | 5 | 1 | 0.25 |  | 20.15988 |  |  |  | 47.24138 | 9.633952
446 | Ca | 11.72325 | Sm | 88.27675 | [19 empty] | Precipitation | 823.15 | 0.416 | 0.084 | 5 | 1 | 0.25 |  | 15.36337 |  |  |  | 15.86207 | 2.461539
446 | Ca | 11.72325 | Sm | 88.27675 | [19 empty] | Precipitation | 848.15 | 0.416 | 0.084 | 5 | 1 | 0.25 |  | 15.53779 |  |  |  | 18.7931 | 3.055703
446 | Ca | 11.72325 | Sm | 88.27675 | [19 empty] | Precipitation | 873.15 | 0.416 | 0.084 | 5 | 1 | 0.25 |  | 16.49709 |  |  |  | 23.44828 | 3.94695
446 | Ca | 11.72325 | Sm | 88.27675 | [19 empty] | Precipitation | 898.15 | 0.416 | 0.084 | 5 | 1 | 0.25 |  | 17.41279 |  |  |  | 28.10345 | 5.050398
446 | Ca | 11.72325 | Sm | 88.27675 | [19 empty] | Precipitation | 923.15 | 0.416 | 0.084 | 5 | 1 | 0.25 |  | 18.28488 |  |  |  | 32.75862 | 6.068965
446 | Ca | 11.72325 | Sm | 88.27675 | [19 empty] | Precipitation | 948.15 | 0.416 | 0.084 | 5 | 1 | 0.25 |  | 20.50872 |  |  |  | 43.10345 | 8.827586
446 | Ca | 11.72325 | Sm | 88.27675 | [19 empty] | Precipitation | 973.15 | 0.416 | 0.084 | 5 | 1 | 0.25 |  | 22.51453 |  |  |  | 49.48276 | 11.33156
446 | Ca | 11.72325 | Sm | 88.27675 | [19 empty] | Precipitation | 998.15 | 0.416 | 0.084 | 5 | 1 | 0.25 |  | 23.90988 |  |  |  | 53.10345 | 12.81698
446 | Ca | 11.72325 | Sm | 88.27675 | [19 empty] | Precipitation | 1023.15 | 0.416 | 0.084 | 5 | 1 | 0.25 |  | 25.08721 |  |  |  | 56.2069 | 14.13263
446 | Ca | 11.72325 | Sm | 88.27675 | [19 empty] | Precipitation | 1048.15 | 0.416 | 0.084 | 5 | 1 | 0.25 |  | 24.82558 |  |  |  | 56.89655 | 14.21751
446 | Ca | 11.72325 | Sm | 88.27675 | [19 empty] | Precipitation | 1073.15 | 0.416 | 0.084 | 5 | 1 | 0.25 |  | 23.56105 |  |  |  | 55.68966 | 13.19894
446 | Ca | 11.72325 | Sm | 88.27675 | [19 empty] | Precipitation | 1098.15 | 0.416 | 0.084 | 5 | 1 | 0.25 |  | 23.125 |  |  |  | 56.2069 | 13.07162
446 | Ca | 11.72325 | Sm | 88.27675 | [19 empty] | Precipitation | 1123.15 | 0.416 | 0.084 | 5 | 1 | 0.25 |  | 21.90407 |  |  |  | 52.58621 | 11.67109
446 | Mg | 22.19828 | Sm | 77.80172 | [19 empty] | Precipitation | 823.15 | 0.416 | 0.084 | 5 | 1 | 0.25 |  | 16.36628 |  |  |  | 19.82759 | 3.395226
446 | Mg | 22.19828 | Sm | 77.80172 | [19 empty] | Precipitation | 848.15 | 0.416 | 0.084 | 5 | 1 | 0.25 |  | 16.97674 |  |  |  | 22.93103 | 3.98939
446 | Mg | 22.19828 | Sm | 77.80172 | [19 empty] | Precipitation | 873.15 | 0.416 | 0.084 | 5 | 1 | 0.25 |  | 17.63081 |  |  |  | 28.44828 | 5.177719
446 | Mg | 22.19828 | Sm | 77.80172 | [19 empty] | Precipitation | 898.15 | 0.416 | 0.084 | 5 | 1 | 0.25 |  | 18.72093 |  |  |  | 32.93103 | 6.153846
446 | Mg | 22.19828 | Sm | 77.80172 | [19 empty] | Precipitation | 923.15 | 0.416 | 0.084 | 5 | 1 | 0.25 |  | 19.68023 |  |  |  | 36.55172 | 7.299735
446 | Mg | 22.19828 | Sm | 77.80172 | [19 empty] | Precipitation | 948.15 | 0.416 | 0.084 | 5 | 1 | 0.25 |  | 21.03198 |  |  |  | 41.2069 | 8.785146
446 | Mg | 22.19828 | Sm | 77.80172 | [19 empty] | Precipitation | 973.15 | 0.416 | 0.084 | 5 | 1 | 0.25 |  | 21.90407 |  |  |  | 43.62069 | 9.718833
446 | Mg | 22.19828 | Sm | 77.80172 | [19 empty] | Precipitation | 998.15 | 0.416 | 0.084 | 5 | 1 | 0.25 |  | 22.42733 |  |  |  | 45 | 10.14324
446 | Mg | 22.19828 | Sm | 77.80172 | [19 empty] | Precipitation | 1023.15 | 0.416 | 0.084 | 5 | 1 | 0.25 |  | 22.51453 |  |  |  | 46.72414 | 10.61008
446 | Mg | 22.19828 | Sm | 77.80172 | [19 empty] | Precipitation | 1048.15 | 0.416 | 0.084 | 5 | 1 | 0.25 |  | 23.1686 |  |  |  | 48.96552 | 11.37401
446 | Mg | 22.19828 | Sm | 77.80172 | [19 empty] | Precipitation | 1073.15 | 0.416 | 0.084 | 5 | 1 | 0.25 |  | 23.0814 |  |  |  | 50.17241 | 11.62865
446 | Mg | 22.19828 | Sm | 77.80172 | [19 empty] | Precipitation | 1098.15 | 0.416 | 0.084 | 5 | 1 | 0.25 |  | 22.07849 |  |  |  | 50.17241 | 11.03448
446 | Mg | 22.19828 | Sm | 77.80172 | [19 empty] | Precipitation | 1123.15 | 0.416 | 0.084 | 5 | 1 | 0.25 |  | 19.3314 |  |  |  | 43.96552 | 8.785146
446 | Zn | 17.75823 | Sm | 82.24177 | [19 empty] | Precipitation | 823.15 | 0.416 | 0.084 | 5 | 1 | 0.25 |  | 15.27616 |  |  |  | 8.793103 | 1.527851
446 | Zn | 17.75823 | Sm | 82.24177 | [19 empty] | Precipitation | 848.15 | 0.416 | 0.084 | 5 | 1 | 0.25 |  | 15.71221 |  |  |  | 13.10345 | 2.206897
446 | Zn | 17.75823 | Sm | 82.24177 | [19 empty] | Precipitation | 873.15 | 0.416 | 0.084 | 5 | 1 | 0.25 |  | 16.23547 |  |  |  | 17.06897 | 2.885942
446 | Zn | 17.75823 | Sm | 82.24177 | [19 empty] | Precipitation | 898.15 | 0.416 | 0.084 | 5 | 1 | 0.25 |  | 17.02035 |  |  |  | 21.03448 | 3.734748
446 | Zn | 17.75823 | Sm | 82.24177 | [19 empty] | Precipitation | 923.15 | 0.416 | 0.084 | 5 | 1 | 0.25 |  | 17.71802 |  |  |  | 25.51724 | 4.710876
446 | Zn | 17.75823 | Sm | 82.24177 | [19 empty] | Precipitation | 948.15 | 0.416 | 0.084 | 5 | 1 | 0.25 |  | 18.72093 |  |  |  | 29.48276 | 5.602122
446 | Zn | 17.75823 | Sm | 82.24177 | [19 empty] | Precipitation | 973.15 | 0.416 | 0.084 | 5 | 1 | 0.25 |  | 19.98547 |  |  |  | 34.65517 | 7.002653
446 | Zn | 17.75823 | Sm | 82.24177 | [19 empty] | Precipitation | 998.15 | 0.416 | 0.084 | 5 | 1 | 0.25 |  | 20.90116 |  |  |  | 38.44828 | 8.190982
446 | Zn | 17.75823 | Sm | 82.24177 | [19 empty] | Precipitation | 1023.15 | 0.416 | 0.084 | 5 | 1 | 0.25 |  | 21.55523 |  |  |  | 40.86207 | 8.954907
446 | Zn | 17.75823 | Sm | 82.24177 | [19 empty] | Precipitation | 1048.15 | 0.416 | 0.084 | 5 | 1 | 0.25 |  | 21.59884 |  |  |  | 41.72414 | 9.209549
446 | Zn | 17.75823 | Sm | 82.24177 | [19 empty] | Precipitation | 1073.15 | 0.416 | 0.084 | 5 | 1 | 0.25 |  | 21.11919 |  |  |  | 39.82759 | 8.530504
446 | Zn | 17.75823 | Sm | 82.24177 | [19 empty] | Precipitation | 1098.15 | 0.416 | 0.084 | 5 | 1 | 0.25 |  | 19.76744 |  |  |  | 34.31034 | 7.045093
446 | Zn | 17.75823 | Sm | 82.24177 | [19 empty] | Precipitation | 1123.15 | 0.416 | 0.084 | 5 | 1 | 0.25 |  | 17.80523 |  |  |  | 26.2069 | 4.880637
447 | Mn | 2.22581 | Na | 2.081132 | W | 1.040566 | [11 empty] | Si | 94.65194 |  |  |  |  | Solid-phase technique | 1122.15 | 0.6774194 | 0.3225806 | 2.1 | 1 | 0.1416214 | 18 | 13 | 42 | 27 | 30 | 58 | 7.54
447 | Mn | 2.22581 | Na | 2.081132 | W | 1.040566 | [11 empty] | Si | 94.65194 |  |  |  |  | Solid-phase technique | 1157.15 | 0.6774194 | 0.3225806 | 2.1 | 1 | 0.1416214 | 32 | 22 | 45 | 33 | 19 | 55 | 12.1
447 | Mn | 2.22581 | Na | 2.081132 | W | 1.040566 | [11 empty] | Si | 94.65194 |  |  |  |  | Solid-phase technique | 1187.15 | 0.6774194 | 0.3225806 | 2.1 | 1 | 0.1416214 | 50 | 29 | 51 | 33 | 13 | 49 | 14.21
447 | Li | 2.102165 | W | 1.051083 | Mn | 2.249317 | [11 empty] | Si | 94.59744 |  |  |  |  | Solid-phase technique | 1015.15 | 0.6774194 | 0.3225806 | 2.1 | 1 | 0.1422643 | 3 | 1 | 20 | 16 | 64 | 80 | 0.8
447 | Li | 2.102165 | W | 1.051083 | Mn | 2.249317 | [11 empty] | Si | 94.59744 |  |  |  |  | Solid-phase technique | 1055.15 | 0.6969697 | 0.3030303 | 2.3 | 1 | 0.1422643 | 20 | 5 | 17 | 21 | 61 | 83 | 4.15
447 | Li | 2.102165 | W | 1.051083 | Mn | 2.249317 | [11 empty] | Si | 94.59744 |  |  |  |  | Solid-phase technique | 1074.15 | 0.6666667 | 0.3333333 | 2 | 1 | 0.1422643 | 17 | 11 | 18 | 30 | 50 | 82 | 9.02
447 | Li | 2.102165 | W | 1.051083 | Mn | 2.249317 | [11 empty] | Si | 94.59744 |  |  |  |  | Solid-phase technique | 1127.15 | 0.6774194 | 0.3225806 | 2.1 | 1 | 0.1422643 | 92 | 45 | 47 | 36 | 12 | 53 | 23.85
447 | Li | 2.102165 | W | 1.051083 | Mn | 2.249317 | [11 empty] | Si | 94.59744 |  |  |  |  | Solid-phase technique | 1158.15 | 0.6875 | 0.3125 | 2.2 | 1 | 0.1422643 | 94 | 46 | 49 | 36 | 10 | 51 | 23.46
447 | Li | 2.102165 | W | 1.051083 | Mn | 2.249317 | [11 empty] | Si | 94.59744 |  |  |  |  | Solid-phase technique | 1170.15 | 0.6774194 | 0.3225806 | 2.1 | 1 | 0.1422643 | 97 | 45 | 54 | 33 | 9 | 46 | 20.7
447 | Li | 2.102165 | W | 1.051083 | Mn | 2.249317 | [11 empty] | Si | 94.59744 |  |  |  |  | Solid-phase technique | 1205.15 | 0.6969697 | 0.3030303 | 2.3 | 1 | 0.1422643 | 98 | 44 | 55 | 32 | 8 | 45 | 19.8
447 | Li | 2.102165 | W | 1.051083 | Mn | 2.249317 | [11 empty] | Si | 94.59744 |  |  |  |  | Solid-phase technique | 1103.15 | 0.7619048 | 0.2380952 | 3.2 | 1 | 0.1422643 | 23 | 15 | 15 | 36 | 39 | 85 | 12.75
447 | Li | 2.102165 | W | 1.051083 | Mn | 2.249317 | [11 empty] | Si | 94.59744 |  |  |  |  | Solid-phase technique | 1170.15 | 0.7619048 | 0.2380952 | 3.2 | 1 | 0.1422643 | 94 | 34 | 39 | 42 | 14 | 61 | 20.74
447 | Li | 2.102165 | W | 1.051083 | Mn | 2.249317 | [11 empty] | Si | 94.59744 |  |  |  |  | Solid-phase technique | 1199.15 | 0.7619048 | 0.2380952 | 3.2 | 1 | 0.1422643 | 96 | 33 | 40 | 41 | 13 | 60 | 19.8
447 | Li | 2.102165 | W | 1.051083 | Mn | 2.249317 | [11 empty] | Si | 94.59744 |  |  |  |  | Solid-phase technique | 1217.15 | 0.7619048 | 0.2380952 | 3.2 | 1 | 0.1422643 | 98 | 33 | 43 | 40 | 12 | 57 | 18.81
447 | Li | 2.102165 | W | 1.051083 | Mn | 2.249317 | [11 empty] | Si | 94.59744 |  |  |  |  | Solid-phase technique | 1155.15 | 0.8 | 0.2 | 4 | 1 | 0.1422643 | 89 | 30 | 31 | 46 | 17 | 69 | 20.7
447 | Li | 2.102165 | W | 1.051083 | Mn | 2.249317 | [11 empty] | Si | 94.59744 |  |  |  |  | Solid-phase technique | 1188.15 | 0.8 | 0.2 | 4 | 1 | 0.1422643 | 95 | 27 | 35 | 44 | 14 | 65 | 17.55
447 | Li | 2.102165 | W | 1.051083 | Mn | 2.249317 | [11 empty] | Si | 94.59744 |  |  |  |  | Solid-phase technique | 1203.15 | 0.8 | 0.2 | 4 | 1 | 0.1422643 | 96 | 27 | 37 | 44 | 13 | 63 | 17.01
447 | Li | 2.102165 | W | 1.051083 | Mn | 2.249317 | [11 empty] | Si | 94.59744 |  |  |  |  | Solid-phase technique | 1211.15 | 0.8 | 0.2 | 4 | 1 | 0.1422643 | 96 | 27 | 38 | 43 | 12 | 62 | 16.74
447 | Li | 2.102165 | W | 1.051083 | Mn | 2.249317 | [11 empty] | Si | 94.59744 |  |  |  |  | Solid-phase technique | 1176.15 | 0.6774194 | 0.3225806 | 2.1 | 1 | 0.1422643 | 84 | 31 | 37 | 46 | 8 | 63 | 19.53
447 | Na | 2.102165 | W | 1.051083 | Mn | 2.249317 | [11 empty] | Si | 94.59744 |  |  |  |  | Solid-phase technique | 1092.15 | 0.6774194 | 0.3225806 | 2.1 | 1 | 0.1468667 | 89 | 37 | 52 | 35 | 13 | 48 | 17.76
447 | Na | 2.102165 | W | 1.051083 | Mn | 2.249317 | [11 empty] | Si | 94.59744 |  |  |  |  | Solid-phase technique | 1124.15 | 0.6875 | 0.3125 | 2.2 | 1 | 0.1468667 | 96 | 40 | 55 | 28 | 17 | 45 | 18
447 | Na | 2.102165 | W | 1.051083 | Mn | 2.249317 | [11 empty] | Si | 94.59744 |  |  |  |  | Solid-phase technique | 1175.15 | 0.6666667 | 0.3333333 | 2 | 1 | 0.1468667 | 97 | 45 | 47 | 36 | 17 | 53 | 23.85
447 | Na | 2.102165 | W | 1.051083 | Mn | 2.249317 | [11 empty] | Si | 94.59744 |  |  |  |  | Solid-phase technique | 1123.15 | 0.7297297 | 0.2702703 | 2.7 | 1 | 0.1468667 | 95 | 34 | 50 | 36 | 14 | 50 | 17
447 | Na | 2.102165 | W | 1.051083 | Mn | 2.249317 | [11 empty] | Si | 94.59744 |  |  |  |  | Solid-phase technique | 1151.15 | 0.7297297 | 0.2702703 | 2.7 | 1 | 0.1468667 | 96 | 39 | 50 | 34 | 16 | 50 | 19.5
447 | Na | 2.102165 | W | 1.051083 | Mn | 2.249317 | [11 empty] | Si | 94.59744 |  |  |  |  | Solid-phase technique | 1172.15 | 0.75 | 0.25 | 3 | 1 | 0.1468667 | 96 | 44 | 48 | 36 | 16 | 52 | 22.88
447 | Na | 2.102165 | W | 1.051083 | Mn | 2.249317 | [11 empty] | Si | 94.59744 |  |  |  |  | Solid-phase technique | 1182.15 | 0.75 | 0.25 | 3 | 1 | 0.1468667 | 97 | 44 | 46 | 38 | 16 | 54 | 23.76
447 | Na | 2.102165 | W | 1.051083 | Mn | 2.249317 | [11 empty] | Si | 94.59744 |  |  |  |  | Solid-phase technique | 1181.15 | 0.7297297 | 0.2702703 | 2.7 | 1 | 0.1468667 | 98 | 38 | 53 | 32 | 35 | 65 | 24.7
447 | K | 2.102165 | W | 1.051083 | Mn | 2.249317 | [11 empty] | Si | 94.59744 |  |  |  |  | Solid-phase technique | 1090.15 | 0.6666667 | 0.3333333 | 2 | 1 | 0.1463333 | 13 | 16 | 35 | 30 | 6 | 36 | 5.76
447 | K | 2.102165 | W | 1.051083 | Mn | 2.249317 | [11 empty] | Si | 94.59744 |  |  |  |  | Solid-phase technique | 1122.15 | 0.6774194 | 0.3225806 | 2.1 | 1 | 0.1463333 | 70 | 35 | 41 | 37 | 17 | 59 | 20.65
447 | K | 2.102165 | W | 1.051083 | Mn | 2.249317 | [11 empty] | Si | 94.59744 |  |  |  |  | Solid-phase technique | 1157.15 | 0.6774194 | 0.3225806 | 2.1 | 1 | 0.1463333 | 75 | 37 | 46 | 38 | 11 | 54 | 19.98
447 | K | 2.102165 | W | 1.051083 | Mn | 2.249317 | [11 empty] | Si | 94.59744 |  |  |  |  | Solid-phase technique | 1142.15 | 0.6875 | 0.3125 | 2.2 | 1 | 0.1463333 | 47 | 21 | 30 | 40 | 25 | 70 | 14.7
447 | K | 2.102165 | W | 1.051083 | Mn | 2.249317 | [11 empty] | Si | 94.59744 |  |  |  |  | Solid-phase technique | 1147.15 | 0.6875 | 0.3125 | 2.2 | 1 | 0.1463333 | 66 | 31 | 33 | 43 | 22 | 67 | 20.77
447 | K | 2.102165 | W | 1.051083 | Mn | 2.249317 | [11 empty] | Si | 94.59744 |  |  |  |  | Solid-phase technique | 1154.15 | 0.6875 | 0.3125 | 2.2 | 1 | 0.1463333 | 64 | 28 | 31 | 42 | 20 | 69 | 19.32
447 | K | 2.102165 | W | 1.051083 | Mn | 2.249317 | [11 empty] | Si | 94.59744 |  |  |  |  | Solid-phase technique | 1057.15 | 0.7058824 | 0.2941176 | 2.4 | 1 | 0.1463333 | 3 | 6 | 28 | 21 | 46 | 72 | 4.32
447 | K | 2.102165 | W | 1.051083 | Mn | 2.249317 | [11 empty] | Si | 94.59744 |  |  |  |  | Solid-phase technique | 1077.15 | 0.7142857 | 0.2857143 | 2.5 | 1 | 0.1463333 | 16 | 16 | 22 | 34 | 42 | 78 | 12.48
447 | K | 2.102165 | W | 1.051083 | Mn | 2.249317 | [11 empty] | Si | 94.59744 |  |  |  |  | Solid-phase technique | 1155.15 | 0.7058824 | 0.2941176 | 2.4 | 1 | 0.1463333 | 88 | 41 | 34 | 40 | 22 | 66 | 27.06
447 | K | 2.102165 | W | 1.051083 | Mn | 2.249317 | [11 empty] | Si | 94.59744 |  |  |  |  | Solid-phase technique | 1168.15 | 0.7058824 | 0.2941176 | 2.4 | 1 | 0.1463333 | 90 | 39 | 38 | 42 | 16 | 62 | 24.18
447 | K | 2.102165 | W | 1.051083 | Mn | 2.249317 | [11 empty] | Si | 94.59744 |  |  |  |  | Solid-phase technique | 1170.15 | 0.7142857 | 0.2857143 | 2.5 | 1 | 0.1463333 | 90 | 39 | 40 | 41 | 16 | 60 | 23.4
447 | K | 2.102165 | W | 1.051083 | Mn | 2.249317 | [11 empty] | Si | 94.59744 |  |  |  |  | Solid-phase technique | 1089.15 | 0.8214286 | 0.1785714 | 4.6 | 1 | 0.1463333 | 33 | 8 | 12 | 37 | 47 | 88 | 7.04
447 | K | 2.102165 | W | 1.051083 | Mn | 2.249317 | [11 empty] | Si | 94.59744 |  |  |  |  | Solid-phase technique | 1119.15 | 0.8214286 | 0.1785714 | 4.6 | 1 | 0.1463333 | 61 | 20 | 12 | 46 | 35 | 88 | 17.6
447 | K | 2.102165 | W | 1.051083 | Mn | 2.249317 | [11 empty] | Si | 94.59744 |  |  |  |  | Solid-phase technique | 1149.15 | 0.8214286 | 0.1785714 | 4.6 | 1 | 0.1463333 | 79 | 26 | 16 | 50 | 28 | 84 | 21.84
447 | K | 2.102165 | W | 1.051083 | Mn | 2.249317 | [11 empty] | Si | 94.59744 |  |  |  |  | Solid-phase technique | 1153.15 | 0.7058824 | 0.2941176 | 2.4 | 1 | 0.1463333 | 48 | 26 | 51 | 37 | 7 | 49 | 12.74
447 | Rb | 2.102165 | W | 1.051083 | Mn | 2.249317 | [11 empty] | Si | 94.59744 |  |  |  |  | Solid-phase technique | 1080.15 | 0.6875 | 0.3125 | 2.2 | 1 | 0.1317 | 31 | 21 | 49 | 23 | 28 | 51 | 10.71
447 | Rb | 2.102165 | W | 1.051083 | Mn | 2.249317 | [11 empty] | Si | 94.59744 |  |  |  |  | Solid-phase technique | 1128.15 | 0.6875 | 0.3125 | 2.2 | 1 | 0.1317 | 59 | 35 | 46 | 34 | 18 | 54 | 18.9
447 | Rb | 2.102165 | W | 1.051083 | Mn | 2.249317 | [11 empty] | Si | 94.59744 |  |  |  |  | Solid-phase technique | 1138.15 | 0.6875 | 0.3125 | 2.2 | 1 | 0.1317 | 59 | 32 | 40 | 46 | 14 | 60 | 19.2
447 | Rb | 2.102165 | W | 1.051083 | Mn | 2.249317 | [11 empty] | Si | 94.59744 |  |  |  |  | Solid-phase technique | 1145.15 | 0.6875 | 0.3125 | 2.2 | 1 | 0.1317 | 63 | 33 | 46 | 34 | 18 | 54 | 17.82
447 | Rb | 2.102165 | W | 1.051083 | Mn | 2.249317 | [11 empty] | Si | 94.59744 |  |  |  |  | Solid-phase technique | 1110.15 | 0.7058824 | 0.2941176 | 2.4 | 1 | 0.1317 | 62 | 23 | 38 | 36 | 20 | 62 | 14.26
447 | Rb | 2.102165 | W | 1.051083 | Mn | 2.249317 | [11 empty] | Si | 94.59744 |  |  |  |  | Solid-phase technique | 1117.15 | 0.7142857 | 0.2857143 | 2.5 | 1 | 0.1317 | 81 | 42 | 39 | 38 | 19 | 61 | 25.62
447 | Rb | 2.102165 | W | 1.051083 | Mn | 2.249317 | [11 empty] | Si | 94.59744 |  |  |  |  | Solid-phase technique | 1181.15 | 0.7142857 | 0.2857143 | 2.5 | 1 | 0.1317 | 98 | 49 | 57 | 33 | 10 | 43 | 21.07
447 | Rb | 2.102165 | W | 1.051083 | Mn | 2.249317 | [11 empty] | Si | 94.59744 |  |  |  |  | Solid-phase technique | 1113.15 | 0.7058824 | 0.2941176 | 2.4 | 1 | 0.1317 | 62 | 23 | 38 | 36 | 20 | 62 | 14.26
447 | Rb | 2.102165 | W | 1.051083 | Mn | 2.249317 | [11 empty] | Si | 94.59744 |  |  |  |  | Solid-phase technique | 1080.15 | 0.7297297 | 0.2702703 | 2.7 | 1 | 0.1317 | 8 | 8 | 18 | 36 | 41 | 82 | 6.56
447 | Rb | 2.102165 | W | 1.051083 | Mn | 2.249317 | [11 empty] | Si | 94.59744 |  |  |  |  | Solid-phase technique | 1138.15 | 0.7297297 | 0.2702703 | 2.7 | 1 | 0.1317 | 84 | 35 | 38 | 42 | 15 | 62 | 21.7
447 | Rb | 2.102165 | W | 1.051083 | Mn | 2.249317 | [11 empty] | Si | 94.59744 |  |  |  |  | Solid-phase technique | 1146.15 | 0.7297297 | 0.2702703 | 2.7 | 1 | 0.1317 | 71 | 33 | 37 | 43 | 16 | 63 | 20.79
447 | Rb | 2.102165 | W | 1.051083 | Mn | 2.249317 | [11 empty] | Si | 94.59744 |  |  |  |  | Solid-phase technique | 1168.15 | 0.7297297 | 0.2702703 | 2.7 | 1 | 0.1317 | 52 | 26 | 35 | 40 | 19 | 65 | 16.9
448 | Th | 1.070096 | Ca | 0.267524 | [13 empty] | Al | 98.66238 |  |  |  |  | Sol-gel | 700.0089 | 0.835 | 0.165 | 5.060606 | 1 | 0.01666667 | 1.011804 | 1.180438 |  | 1.011804 | 5.902192 | 6.913996 | 0.08161544
448 | Th | 1.070096 | Ca | 0.267524 | [13 empty] | Al | 98.66238 |  |  |  |  | Sol-gel | 745.9876 | 0.835 | 0.165 | 5.060606 | 1 | 0.01666667 | 97.47049 | 17.70658 |  | 7.588533 | 20.23609 | 27.824623 | 4.926789
448 | Th | 1.070096 | Ca | 0.267524 | [13 empty] | Al | 98.66238 |  |  |  |  | Sol-gel | 790.1454 | 0.835 | 0.165 | 5.060606 | 1 | 0.01666667 | 98.9882 | 18.54975 |  | 11.80438 | 24.62057 | 36.42495 | 6.756737
448 | Th | 1.070096 | Ca | 0.267524 | [13 empty] | Al | 98.66238 |  |  |  |  | Sol-gel | 834.7585 | 0.835 | 0.165 | 5.060606 | 1 | 0.01666667 | 99.49409 | 21.24789 |  | 16.52614 | 27.99325 | 44.51939 | 9.459431
448 | Th | 1.070096 | Ca | 0.267524 | [13 empty] | Al | 98.66238 |  |  |  |  | Sol-gel | 879.8268 | 0.835 | 0.165 | 5.060606 | 1 | 0.01666667 | 100 | 23.10287 |  | 20.57336 | 29.34233 | 49.91569 | 11.53196
448 | Th | 1.070096 | Ca | 0.267524 | [13 empty] | Al | 98.66238 |  |  |  |  | Sol-gel | 923.9846 | 0.835 | 0.165 | 5.060606 | 1 | 0.01666667 | 100 | 24.45194 |  | 23.10287 | 30.52277 | 53.62564 | 13.11251
448 | Th | 1.070096 | Ca | 0.267524 | [13 empty] | Al | 98.66238 |  |  |  |  | Sol-gel | 965.8662 | 0.835 | 0.165 | 5.060606 | 1 | 0.01666667 | 100 | 23.94604 |  | 24.28331 | 30.01686 | 54.30017 | 13.00274
448 | Th | 1.070096 | Ca | 0.267524 | [13 empty] | Al | 98.66238 |  |  |  |  | Sol-gel | 1009.1136 | 0.835 | 0.165 | 5.060606 | 1 | 0.01666667 | 100 | 23.7774 |  | 24.28331 | 26.64418 | 50.92749 | 12.10923
448 | Na | 2.531834 | Th | 1.857276 | Ca | 0.4643189 | [11 empty] | Al | 95.14657 |  |  |  |  | Sol-gel | 744.6219 | 0.835 | 0.165 | 5.060606 | 1 | 0.01666667 | 1.355932 | 0.3389831 |  | 1.016949 | 0.6779661 | 1.6949151 | 0.005745476
448 | Na | 2.531834 | Th | 1.857276 | Ca | 0.4643189 | [11 empty] | Al | 95.14657 |  |  |  |  | Sol-gel | 790.1454 | 0.835 | 0.165 | 5.060606 | 1 | 0.01666667 | 2.542373 | 0.6779661 |  | 0.5084746 | 1.186441 | 1.6949156 | 0.01149095
448 | Na | 2.531834 | Th | 1.857276 | Ca | 0.4643189 | [11 empty] | Al | 95.14657 |  |  |  |  | Sol-gel | 834.3033 | 0.835 | 0.165 | 5.060606 | 1 | 0.01666667 | 30.16949 | 3.050848 |  | 0.3389831 | 3.389831 | 3.7288141 | 0.1137605
448 | Na | 2.531834 | Th | 1.857276 | Ca | 0.4643189 | [11 empty] | Al | 95.14657 |  |  |  |  | Sol-gel | 879.3716 | 0.835 | 0.165 | 5.060606 | 1 | 0.01666667 | 99.66102 | 20 |  | 12.88136 | 28.98305 | 41.86441 | 8.372882
448 | Na | 2.531834 | Th | 1.857276 | Ca | 0.4643189 | [11 empty] | Al | 95.14657 |  |  |  |  | Sol-gel | 924.4399 | 0.835 | 0.165 | 5.060606 | 1 | 0.01666667 | 100 | 22.54237 |  | 17.79661 | 29.49153 | 47.28814 | 10.65987
448 | Na | 2.531834 | Th | 1.857276 | Ca | 0.4643189 | [11 empty] | Al | 95.14657 |  |  |  |  | Sol-gel | 965.411 | 0.835 | 0.165 | 5.060606 | 1 | 0.01666667 | 100 | 22.71186 |  | 22.0339 | 29.15254 | 51.18644 | 11.62539
448 | K | 1.50436 | Th | 1.876854 | Ca | 0.4692136 | [11 empty] | Al | 96.14957 |  |  |  |  | Sol-gel | 743.15 | 0.835 | 0.165 | 5.060606 | 1 | 0.01666667 | 0.837521 | 1.172529 |  | 1.005025 | 0.837521 | 1.842546 | 0.02160439
448 | K | 1.50436 | Th | 1.876854 | Ca | 0.4692136 | [11 empty] | Al | 96.14957 |  |  |  |  | Sol-gel | 789.5136 | 0.835 | 0.165 | 5.060606 | 1 | 0.01666667 | 2.177554 | 1.005025 |  | 1.005025 | 0.837521 | 1.842546 | 0.01851805
448 | K | 1.50436 | Th | 1.876854 | Ca | 0.4692136 | [11 empty] | Al | 96.14957 |  |  |  |  | Sol-gel | 835.4227 | 0.835 | 0.165 | 5.060606 | 1 | 0.01666667 | 17.92295 | 1.340034 |  | 1.005025 | 3.517588 | 4.522613 | 0.06060455
448 | K | 1.50436 | Th | 1.876854 | Ca | 0.4692136 | [11 empty] | Al | 96.14957 |  |  |  |  | Sol-gel | 878.15 | 0.835 | 0.165 | 5.060606 | 1 | 0.01666667 | 95.30988 | 23.9531 |  | 18.76047 | 32.66331 | 51.42378 | 12.31759
448 | K | 1.50436 | Th | 1.876854 | Ca | 0.4692136 | [11 empty] | Al | 96.14957 |  |  |  |  | Sol-gel | 921.7864 | 0.835 | 0.165 | 5.060606 | 1 | 0.01666667 | 98.99497 | 24.28811 |  | 22.78057 | 31.32328 | 54.10385 | 13.1408
448 | K | 1.50436 | Th | 1.876854 | Ca | 0.4692136 | [11 empty] | Al | 96.14957 |  |  |  |  | Sol-gel | 964.9682 | 0.835 | 0.165 | 5.060606 | 1 | 0.01666667 | 98.99497 | 24.45561 |  | 23.9531 | 29.98325 | 53.93635 | 13.19046
448 | K | 1.50436 | Th | 1.876854 | Ca | 0.4692136 | [11 empty] | Al | 96.14957 |  |  |  |  | Sol-gel | 1007.6955 | 0.835 | 0.165 | 5.060606 | 1 | 0.01666667 | 99.16248 | 23.45059 |  | 23.9531 | 27.30318 | 51.25628 | 12.0199
448 | Sr | 0.3359408 | La | 3.43309 | [13 empty] | Al | 96.23097 |  |  |  |  | Sol-gel | 699.0591 | 0.835 | 0.165 | 5.060606 | 1 | 0.01666667 | 0.8460237 | 0.8460237 |  | 1.184433 | 1.015228 | 2.199661 | 0.01860965
448 | Sr | 0.3359408 | La | 3.43309 | [13 empty] | Al | 96.23097 |  |  |  |  | Sol-gel | 744.5136 | 0.835 | 0.165 | 5.060606 | 1 | 0.01666667 | 1.692047 | 0.5076142 |  | 1.184433 | 1.184433 | 2.368866 | 0.0120247
448 | Sr | 0.3359408 | La | 3.43309 | [13 empty] | Al | 96.23097 |  |  |  |  | Sol-gel | 788.15 | 0.835 | 0.165 | 5.060606 | 1 | 0.01666667 | 10.6599 | 1.522843 |  | 1.015228 | 1.692047 | 2.707275 | 0.04122755
448 | Sr | 0.3359408 | La | 3.43309 | [13 empty] | Al | 96.23097 |  |  |  |  | Sol-gel | 833.15 | 0.835 | 0.165 | 5.060606 | 1 | 0.01666667 | 59.22166 | 9.813875 |  | 2.538071 | 17.9357 | 20.473771 | 2.00927
448 | Sr | 0.3359408 | La | 3.43309 | [13 empty] | Al | 96.23097 |  |  |  |  | Sol-gel | 878.15 | 0.835 | 0.165 | 5.060606 | 1 | 0.01666667 | 95.09306 | 23.51946 |  | 18.10491 | 32.99492 | 51.09983 | 12.0184
448 | Sr | 0.3359408 | La | 3.43309 | [13 empty] | Al | 96.23097 |  |  |  |  | Sol-gel | 920.8773 | 0.835 | 0.165 | 5.060606 | 1 | 0.01666667 | 99.49239 | 26.39594 |  | 24.19628 | 32.99492 | 57.1912 | 15.09615
448 | Sr | 0.3359408 | La | 3.43309 | [13 empty] | Al | 96.23097 |  |  |  |  | Sol-gel | 1008.6045 | 0.835 | 0.165 | 5.060606 | 1 | 0.01666667 | 100 | 26.73435 |  | 28.4264 | 32.48731 | 60.91371 | 16.28488
449 | Sr | 55.55556 | Al | 44.44444 | [19 empty] | Impregnation | 1083.15 | 0.8307692 | 0.1692308 | 4.909091 | 1 | 0.03575046 |  | 10 |  | 25.57895 | 28.42105 | 54 | 5.4
449 | Sr | 55.55556 | Al | 44.44444 | [19 empty] | Impregnation | 1083.15 | 0.8307692 | 0.1692308 | 4.909091 | 1 | 0.03575046 |  | 18 |  | 34.8 | 23.2 | 58 | 10.44
449 | Sr | 55.55556 | Al | 44.44444 | [19 empty] | Impregnation | 1083.15 | 0.8307692 | 0.1692308 | 4.909091 | 1 | 0.03575046 |  | 29 |  | 39.03704 | 22.96296 | 62 | 17.98
449 | Sr | 33 | Al | 67 | [19 empty] | Impregnation | 1083.15 | 0.8307692 | 0.1692308 | 4.909091 | 1 | 0.03575046 |  | 25 |  | 18 | 45 | 63 | 15.75
449 | Al | 100 | [21 empty] | Precipitation | 1083.15 | 0.8307692 | 0.1692308 | 4.909091 | 1 | 0.03575046 |  | 14 |  | 9.043478 | 6.956522 | 16 | 2.24
449 | Sr | 20 | Al | 80 | [19 empty] | Precipitation | 1083.15 | 0.8307692 | 0.1692308 | 4.909091 | 1 | 0.03575046 |  | 20 |  | 23.2963 | 13.7037 | 37 | 7.4
449 | Sr | 24.81203 | Al | 75.18797 | [19 empty] | Precipitation | 1083.15 | 0.8307692 | 0.1692308 | 4.909091 | 1 | 0.03575046 |  | 21 |  | 30.13793 | 15.86207 | 46 | 9.66
449 | Sr | 33.33333 | Al | 66.66667 | [19 empty] | Precipitation | 1083.15 | 0.8307692 | 0.1692308 | 4.909091 | 1 | 0.03575046 |  | 23 |  | 38 | 19 | 57 | 13.11
449 | Sr | 42.85714 | Al | 57.14286 | [19 empty] | Precipitation | 1083.15 | 0.8307692 | 0.1692308 | 4.909091 | 1 | 0.03575046 |  | 26 |  | 39.96552 | 21.03448 | 61 | 15.86
449 | Sr | 46.23656 | Al | 53.76344 | [19 empty] | Precipitation | 1083.15 | 0.8307692 | 0.1692308 | 4.909091 | 1 | 0.03575046 |  | 26 |  | 39.21429 | 21.78571 | 61 | 15.86
449 | Sr | 50 | Al | 50 | [19 empty] | Precipitation | 1083.15 | 0.8307692 | 0.1692308 | 4.909091 | 1 | 0.03575046 |  | 27 |  | 39.66667 | 23.33333 | 63 | 17.01
449 | Sr | 55.55556 | Al | 44.44444 | [19 empty] | Precipitation | 1083.15 | 0.8307692 | 0.1692308 | 4.909091 | 1 | 0.03575046 |  | 28 |  | 39.66667 | 23.33333 | 63 | 17.64
449 | Na | 2.081119 | W | 1.04056 | Mn | 2.225972 | [11 empty] | Si | 94.65235 |  |  |  |  | Slurry | 1083.15 | 0.8307692 | 0.1692308 | 4.909091 | 1 | 0.03575046 |  | 18 |  | 44.55172 | 23.44828 | 68 | 12.24
449 | Sr | 60 | Al | 40 | [19 empty] | Sol-gel | 1083.15 | 0.8307692 | 0.1692308 | 4.909091 | 1 | 0.03575046 |  | 6 |  | 24 | 40 | 64 | 3.84
449 | Sr | 50 | Al | 50 | [19 empty] | Sol-gel | 1083.15 | 0.8307692 | 0.1692308 | 4.909091 | 1 | 0.03575046 |  | 6 |  | 25.11765 | 35.88235 | 61 | 3.66
449 | Sr | 33.33333 | Al | 66.66667 | [19 empty] | Sol-gel | 1083.15 | 0.8307692 | 0.1692308 | 4.909091 | 1 | 0.03575046 |  | 9 |  | 29.45455 | 24.54545 | 54 | 4.86
449 | Sr | 60 | Al | 40 | [19 empty] | Sol-gel | 1083.15 | 0.8307692 | 0.1692308 | 4.909091 | 1 | 0.03575046 |  | 27 |  | 39.96774 | 19.03226 | 59 | 15.93
449 | Sr | 60 | Al | 40 | [19 empty] | Sol-gel | 1083.15 | 0.8307692 | 0.1692308 | 4.909091 | 1 | 0.03575046 |  | 27 |  | 40.15385 | 13.84615 | 54 | 14.58
449 | Sr | 55.55556 | Al | 44.44444 | [19 empty] | Sol-gel | 1083.15 | 0.8307692 | 0.1692308 | 4.909091 | 1 | 0.03575046 |  | 22 |  |  |  | 51 | 11.22
450 | Bi | 56 | Ti | 40 | Sn | 4 | [17 empty] | Sol-gel | 1048 | 0.4 | 0.2 | 0.6 | 1 | 0.6 | 68 | 31.2 | 55.7 | 34.7 | 6.4 | 41.1 | 12.8
450 | Bi | 56 | Ti | 40 | Sn | 4 | [17 empty] | Sol-gel | 1048 | 0.4 | 0.2 | 0.6 | 1 | 0.6 | 67.1 | 28.5 | 63.3 | 32 | 7 | 39 | 11.1
450 | Bi | 56 | Ti | 40 | Sn | 4 | [17 empty] | Sol-gel | 1048 | 0.4 | 0.2 | 0.6 | 1 | 0.6 | 99.5 | 44.2 | 50.7 | 40 | 3.2 | 43.2 | 19.1
450 | Bi | 56 | Ti | 40 | Ce | 4 | [17 empty] | Sol-gel | 1048 | 0.4 | 0.2 | 0.6 | 1 | 0.6 | 83.9 | 37.1 | 60.3 | 33.1 | 4.3 | 37.4 | 13.9
450 | Bi | 56 | Ti | 40 | Ce | 4 | [17 empty] | Sol-gel | 1048 | 0.4 | 0.2 | 0.6 | 1 | 0.6 | 83.8 | 36.7 | 64.1 | 31.3 | 4.6 | 35.9 | 13.2
450 | Bi | 56 | Ti | 40 | Ce | 4 | [17 empty] | Sol-gel | 1048 | 0.4 | 0.2 | 0.6 | 1 | 0.6 | 98.2 | 47.5 | 48.5 | 39.9 | 3.1 | 43 | 20.4
451 | Na | 8.9 | W | 4.5 | Mn | 3.5 | [11 empty] | Si | 83.1 |  |  |  |  | Impregnation | 1073.15 | 0.6666667 | 0.3333333 | 2 | 1 | 0.2673639 | 98.8 | 43.9 | 50.3 |  |  | 47.1 | 20.69259
451 | Ba | 33.33333 | [10 empty] | Cl | 66.66667 | [9 empty] | Physical mixing | 1073.15 | 0.6666667 | 0.3333333 | 2 | 1 | 0.1865285 | 16.5 | 6.5 | 22.5 |  |  | 47.3 | 3.15
451 | Ti | 50 | Sn | 50 | [19 empty] | Physical mixing | 1073.15 | 0.6666667 | 0.3333333 | 2 | 1 | 0.1288014 | 99.5 | 27 | 89.1 |  |  | 3.1 | 2.8
451 | Ba | 25 | Ti | 25 | [8 empty] | Cl | 50 | [9 empty] | Physical mixing | 1073.15 | 0.6666667 | 0.3333333 | 2 | 1 | 0.1779975 | 50.1 | 32 | 37.5 |  |  | 58.4 | 18.57778
451 | Ba | 25 | Sn | 25 | [8 empty] | Cl | 50 | [9 empty] | Physical mixing | 1073.15 | 0.6666667 | 0.3333333 | 2 | 1 | 0.13321 | 91.1 | 38.3 | 45.1 |  |  | 53.9 | 20.69259
451 | Ba | 20 | Ti | 20 | Sn | 20 | [6 empty] | Cl | 40 | [9 empty] | Physical mixing | 1073.15 | 0.6666667 | 0.3333333 | 2 | 1 | 0.143617 | 88.8 | 43.8 | 43.4 |  |  | 53.3 | 23.05588
451 | Ba | 33.33333 | Ti | 33.33333 | Sn | 33.33333 | [17 empty] | Physical mixing | 1073.15 | 0.6666667 | 0.3333333 | 2 | 1 | 0.1932021 | 99.5 | 28.8 | 89.8 |  |  | 9.6 | 2.7
451 | K | 20 | Ti | 20 | Sn | 20 | [6 empty] | Cl | 40 | [9 empty] | Physical mixing | 1073.15 | 0.6666667 | 0.3333333 | 2 | 1 | 0.2576029 | 29 | 11.6 | 62.9 |  |  | 35.1 | 4
451 | Ba | 20 | Ti | 30 | Sn | 10 | [6 empty] | Cl | 40 | [9 empty] | Physical mixing | 1073.15 | 0.6666667 | 0.3333333 | 2 | 1 | 0.1578947 | 60.38781 | 33.90582 | 35.78947 | 47.53463 | 12.29916 | 59.83379 | 20.28714
451 | Ba | 20 | Ti | 24 | Sn | 16 | [6 empty] | Cl | 40 | [9 empty] | Physical mixing | 1073.15 | 0.6666667 | 0.3333333 | 2 | 1 | 0.1490066 | 71.35734 | 37.45152 | 39.77839 | 47.75623 | 8.53186 | 56.28809 | 21.08075
451 | Ba | 20 | Ti | 16 | Sn | 24 | [6 empty] | Cl | 40 | [9 empty] | Physical mixing | 1073.15 | 0.6666667 | 0.3333333 | 2 | 1 | 0.1386037 | 69.80609 | 37.11911 | 39.22438 | 48.64266 | 7.86704 | 56.5097 | 20.9759
451 | Ba | 20 | Ti | 10 | Sn | 30 | [6 empty] | Cl | 40 | [9 empty] | Physical mixing | 1073.15 | 0.6666667 | 0.3333333 | 2 | 1 | 0.1317073 | 57.61773 | 32.35457 | 38.22715 | 47.64543 | 10.41551 | 58.06094 | 18.78537
451 | Ba | 0 | Ti | 50 | Sn | 50 | [6 empty] | Cl | 0 | [9 empty] | Physical mixing | 1073.15 | 0.6666667 | 0.3333333 | 2 | 1 | 0.1288014 | 99.27361 | 27.36077 | 89.58838 | 2.905569 | 0.726392 | 3.631961 | 0.9937325
451 | Ba | 23.07692 | Ti | 15.38462 | Sn | 15.38462 | [6 empty] | Cl | 46.15385 | [9 empty] | Physical mixing | 1073.15 | 0.6666667 | 0.3333333 | 2 | 1 | 0.1484973 | 49.6368 | 20.09685 | 64.89104 | 17.19128 | 16.94915 | 34.14043 | 6.861151
451 | Ba | 10.34483 | Ti | 34.48276 | Sn | 34.48276 | [6 empty] | Cl | 20.68966 | [9 empty] | Physical mixing | 1073.15 | 0.6666667 | 0.3333333 | 2 | 1 | 0.1342195 | 64.89104 | 27.60291 | 56.6586 | 28.57143 | 11.86441 | 40.43584 | 11.16147
451 | Ba | 14.28571 | Ti | 28.57143 | Sn | 28.57143 | [6 empty] | Cl | 28.57143 | [9 empty] | Physical mixing | 1073.15 | 0.6666667 | 0.3333333 | 2 | 1 | 0.1372998 | 87.16707 | 42.85714 | 44.79419 | 44.79419 | 3.38983 | 48.18402 | 20.65029
451 | Ba | 17.64706 | Ti | 23.52941 | Sn | 23.52941 | [6 empty] | Cl | 35.29412 | [9 empty] | Physical mixing | 1073.15 | 0.6666667 | 0.3333333 | 2 | 1 | 0.140675 | 92.73608 | 45.52058 | 45.27845 | 43.58353 | 8.23245 | 51.81598 | 23.58693
451 | Ba | 25 | Ti | 12.5 | Sn | 12.5 | [6 empty] | Cl | 50 | [9 empty] | Physical mixing | 1073.15 | 0.6666667 | 0.3333333 | 2 | 1 | 0.152381 | 69.73366 | 38.01453 | 39.46731 | 45.52058 | 10.65376 | 56.17434 | 21.35441
451 | Ba | 27.27273 | Ti | 9.090909 | Sn | 9.090909 | [6 empty] | Cl | 54.54545 | [9 empty] | Physical mixing | 1073.15 | 0.6666667 | 0.3333333 | 2 | 1 | 0.1581722 | 67.79661 | 34.38257 | 38.49879 | 49.39467 | 8.71671 | 58.11138 | 19.98019
451 | Ba | 28.57143 | Ti | 7.142857 | Sn | 7.142857 | [6 empty] | Cl | 57.14286 | [9 empty] | Physical mixing | 1073.15 | 0.6666667 | 0.3333333 | 2 | 1 | 0.162284 | 67.79661 | 33.41404 | 43.09927 | 39.46731 | 12.34867 | 51.81598 | 17.31381
451 | Ba | 20 | Ti | 20 | Sn | 20 | [6 empty] | Cl | 40 | [9 empty] | Physical mixing | 1013.15 | 0.6666667 | 0.3333333 | 2 | 1 | 0.143617 | 41.0596 | 26.49007 | 34.87859 | 48.78587 | 14.12804 | 62.91391 | 16.66594
451 | Ba | 20 | Ti | 20 | Sn | 20 | [6 empty] | Cl | 40 | [9 empty] | Physical mixing | 1038.15 | 0.6666667 | 0.3333333 | 2 | 1 | 0.143617 | 59.16115 | 35.76159 | 37.08609 | 49.00662 | 9.93378 | 58.9404 | 21.07802
451 | Ba | 20 | Ti | 20 | Sn | 20 | [6 empty] | Cl | 40 | [9 empty] | Physical mixing | 1053.15 | 0.6666667 | 0.3333333 | 2 | 1 | 0.143617 | 72.62693 | 41.28035 | 41.0596 | 47.01987 | 8.60927 | 55.62914 | 22.9639
451 | Ba | 20 | Ti | 20 | Sn | 20 | [6 empty] | Cl | 40 | [9 empty] | Physical mixing | 1063.15 | 0.6666667 | 0.3333333 | 2 | 1 | 0.143617 | 81.6777 | 43.48786 | 42.82561 | 45.91611 | 7.28477 | 53.20088 | 23.13592
451 | Ba | 20 | Ti | 20 | Sn | 20 | [6 empty] | Cl | 40 | [9 empty] | Physical mixing | 1083.15 | 0.6666667 | 0.3333333 | 2 | 1 | 0.143617 | 92.27373 | 46.35762 | 46.79912 | 43.04636 | 6.40176 | 49.44812 | 22.92297
451 | Ba | 20 | Ti | 20 | Sn | 20 | [6 empty] | Cl | 40 | [9 empty] | Physical mixing | 1093.15 | 0.6666667 | 0.3333333 | 2 | 1 | 0.143617 | 94.03973 | 45.69537 | 47.01987 | 42.38411 | 6.84326 | 49.22737 | 22.49463
451 | Ba | 20 | Ti | 20 | Sn | 20 | [6 empty] | Cl | 40 | [9 empty] | Physical mixing | 1123.15 | 0.6666667 | 0.3333333 | 2 | 1 | 0.143617 | 98.89625 | 52.31788 | 58.0574 | 31.78808 | 6.62251 | 38.41059 | 20.09561
451 | Ba | 20 | Ti | 20 | Sn | 20 | [6 empty] | Cl | 40 | [9 empty] | Physical mixing | 1073.15 |  |  | 1.5 | 1 | 0.143617 | 91.77778 | 55.11111 | 51.55556 | 39.11111 | 6.88889 | 46 | 25.3511106
451 | Ba | 20 | Ti | 20 | Sn | 20 | [6 empty] | Cl | 40 | [9 empty] | Physical mixing | 1073.15 |  |  | 2 | 1 | 0.143617 | 95.33334 | 44.88889 | 45.11111 | 45.33333 | 7.11111 | 52.44444 | 23.54173
451 | Ba | 20 | Ti | 20 | Sn | 20 | [6 empty] | Cl | 40 | [9 empty] | Physical mixing | 1073.15 |  |  | 3 | 1 | 0.143617 | 95.33334 | 37.33333 | 35.33333 | 46.44444 | 12.22223 | 58.66667 | 21.90222
451 | Ba | 20 | Ti | 20 | Sn | 20 | [6 empty] | Cl | 40 | [9 empty] | Physical mixing | 1073.15 |  |  | 4 | 1 | 0.143617 | 96.22222 | 26 | 27.33333 | 49.77778 | 15.77778 | 65.55556 | 17.0444456
451 | Ba | 20 | Ti | 20 | Sn | 20 | [6 empty] | Cl | 40 | [9 empty] | Physical mixing | 1073.15 |  |  | 2 | 1 | 0.287234 | 98.42696 | 46.51685 | 53.93258 | 40.22472 |  | 45.39326 | 21.11551
451 | Ba | 20 | Ti | 20 | Sn | 20 | [6 empty] | Cl | 40 | [9 empty] | Physical mixing | 1073.15 |  |  | 2 | 1 | 0.2393617 | 97.75281 | 45.61798 | 50.11236 | 40.89888 |  | 46.74157 | 21.32256
451 | Ba | 20 | Ti | 20 | Sn | 20 | [6 empty] | Cl | 40 | [9 empty] | Physical mixing | 1073.15 |  |  | 2 | 1 | 0.2051672 | 96.62921 | 45.8427 | 46.96629 | 42.02247 |  | 49.21348 | 22.56079
451 | Ba | 20 | Ti | 20 | Sn | 20 | [6 empty] | Cl | 40 | [9 empty] | Physical mixing | 1073.15 |  |  | 2 | 1 | 0.1795213 | 96.85394 | 45.39326 | 45.61798 | 43.37078 |  | 50.5618 | 22.95165
451 | Ba | 20 | Ti | 20 | Sn | 20 | [6 empty] | Cl | 40 | [9 empty] | Physical mixing | 1073.15 |  |  | 2 | 1 | 0.1595745 | 95.50562 | 45.16854 | 46.51685 | 42.69663 |  | 50.5618 | 22.83803
451 | Ba | 20 | Ti | 20 | Sn | 20 | [6 empty] | Cl | 40 | [9 empty] | Physical mixing | 1073.15 |  |  | 2 | 1 | 0.1305609 | 95.2809 | 44.04494 | 45.16854 | 40.67416 |  | 50.11236 | 22.07196
452 | Pb | 12.5 | Ca | 50 | [8 empty] | P | 37.5 | [9 empty] | Precipitation | 998 | 0.216 | 0.108 | 2 | 1 |  |  | 20.18072 |  | 36.5 | 31.82669 | 68.32669 | 13.75502
452 | Pb | 12.5 | Ca | 50 | [8 empty] | P | 37.5 | [9 empty] | Precipitation | 1023 | 0.216 | 0.108 | 2 | 1 |  |  | 27.30924 |  | 27.2 | 36.34582 | 63.54582 | 16.86747
452 | Pb | 12.5 | Ca | 50 | [8 empty] | P | 37.5 | [9 empty] | Precipitation | 1048 | 0.216 | 0.108 | 2 | 1 |  |  | 32.73092 |  | 21.3 | 38.06255 | 59.36255 | 19.47791
452 | Pb | 12.5 | Ca | 50 | [8 empty] | P | 37.5 | [9 empty] | Precipitation | 1073 | 0.216 | 0.108 | 2 | 1 |  |  | 41.26506 |  | 17.9 | 36.68167 | 54.58167 | 22.28916
452 | Pb | 11.42857 | Ca | 45.71429 | [8 empty] | P | 34.28571 | Cl | 8.571429 | [7 empty] | Precipitation | 998 | 0.216 | 0.108 | 2 | 1 |  |  | 16.46586 |  | 35.6 | 33.5235 | 69.1235 | 11.14458
452 | Pb | 11.42857 | Ca | 45.71429 | [8 empty] | P | 34.28571 | Cl | 8.571429 | [7 empty] | Precipitation | 1023 | 0.216 | 0.108 | 2 | 1 |  |  | 24.49799 |  | 28.2 | 36.34183 | 64.54183 | 15.36145
452 | Pb | 11.42857 | Ca | 45.71429 | [8 empty] | P | 34.28571 | Cl | 8.571429 | [7 empty] | Precipitation | 1048 | 0.216 | 0.108 | 2 | 1 |  |  | 34.23695 |  | 21.8 | 38.16016 | 59.96016 | 20.48193
452 | Pb | 11.42857 | Ca | 45.71429 | [8 empty] | P | 34.28571 | Cl | 8.571429 | [7 empty] | Precipitation | 1073 | 0.216 | 0.108 | 2 | 1 |  |  | 41.26506 |  | 17.5 | 37.08167 | 54.58167 | 22.28916
452 | Pb | 11.11111 | Ca | 44.44444 | [8 empty] | P | 33.33333 | Cl | 11.11111 | [7 empty] | Precipitation | 998 | 0.216 | 0.108 | 2 | 1 |  |  | 11.64659 |  | 40.5 | 30.21713 | 70.71713 | 7.931727
452 | Pb | 11.11111 | Ca | 44.44444 | [8 empty] | P | 33.33333 | Cl | 11.11111 | [7 empty] | Precipitation | 1023 | 0.216 | 0.108 | 2 | 1 |  |  | 19.37751 |  | 34.3 | 37.01474 | 71.31474 | 13.65462
452 | Pb | 11.11111 | Ca | 44.44444 | [8 empty] | P | 33.33333 | Cl | 11.11111 | [7 empty] | Precipitation | 1048 | 0.216 | 0.108 | 2 | 1 |  |  | 26.50602 |  | 25.9 | 38.84104 | 64.74104 | 16.96787
452 | Pb | 11.11111 | Ca | 44.44444 | [8 empty] | P | 33.33333 | Cl | 11.11111 | [7 empty] | Precipitation | 1073 | 0.216 | 0.108 | 2 | 1 |  |  | 33.53414 |  | 19.9 | 39.06414 | 58.96414 | 19.47791
453 | La | 50 | Al | 50 | [19 empty] | n.a. | 1073 | 0.1923077 | 0.03846154 | 5 | 1 |  |  | 17.2 | 57.7 |  |  | 42.3 | 7.2756
453 | La | 50 | Ga | 50 | [19 empty] | n.a. | 1073 | 0.1923077 | 0.03846154 | 5 | 1 |  |  | 16.3 | 50.5 |  |  | 49.5 | 8.0685
453 | La | 50 | In | 50 | [19 empty] | n.a. | 1073 | 0.1923077 | 0.03846154 | 5 | 1 |  |  | 10.1 | 47.9 |  |  | 52.1 | 5.2621
453 | La | 50 | In | 50 | [19 empty] | n.a. | 1073 | 0.1923077 | 0.03846154 | 5 | 1 |  |  | 12.4 | 51.5 |  |  | 48.5 | 6.014
453 | La | 50 | In | 50 | [19 empty] | n.a. | 1073 | 0.1923077 | 0.03846154 | 5 | 1 |  |  | 15.4 | 46.4 |  |  | 53.6 | 8.2544
453 | La | 45 | Ba | 5 | In | 50 | [17 empty] | n.a. | 1073 | 0.1923077 | 0.03846154 | 5 | 1 |  |  | 15.1 | 44.4 |  |  | 55.6 | 8.3956
453 | La | 45 | Ba | 5 | In | 50 | [17 empty] | n.a. | 1073 | 0.1923077 | 0.03846154 | 5 | 1 |  |  | 17.5 | 45.3 |  |  | 54.7 | 9.5725
453 | La | 45 | Ba | 5 | In | 50 | [17 empty] | n.a. | 1073 | 0.1923077 | 0.03846154 | 5 | 1 |  |  | 21.7 | 40.9 |  |  | 59.1 | 12.8247
453 | La | 40 | Ba | 10 | In | 50 | [17 empty] | n.a. | 1073 | 0.1923077 | 0.03846154 | 5 | 1 |  |  | 11 | 42.1 |  |  | 57.9 | 6.369
453 | La | 40 | Ba | 10 | In | 50 | [17 empty] | n.a. | 1073 | 0.1923077 | 0.03846154 | 5 | 1 |  |  | 14 | 43.2 |  |  | 56.8 | 7.952
453 | La | 40 | Ba | 10 | In | 50 | [17 empty] | n.a. | 1073 | 0.1923077 | 0.03846154 | 5 | 1 |  |  | 17.8 | 40.6 |  |  | 59.4 | 10.5732
453 | La | 30 | Ba | 20 | In | 50 | [17 empty] | n.a. | 1073 | 0.1923077 | 0.03846154 | 5 | 1 |  |  | 13 | 40.4 |  |  | 59.6 | 7.748
453 | La | 30 | Ba | 20 | In | 50 | [17 empty] | n.a. | 1073 | 0.1923077 | 0.03846154 | 5 | 1 |  |  | 16 | 40.5 |  |  | 59.5 | 9.52
453 | La | 30 | Ba | 20 | In | 50 | [17 empty] | n.a. | 1074 | 0.1923077 | 0.03846154 | 5 | 1 |  |  | 21.4 | 38.9 |  |  | 61.1 | 13.0754
454 | La | 75 | Ce | 25 | [19 empty] | Citrate method | 873 |  |  | 4 | 1 | 0.04 |  | 15.8 | 86 |  |  | 14 | 2.2
454 | La | 75 | Ce | 25 | [19 empty] | Citrate method | 923 |  |  | 4 | 1 | 0.04 |  | 19.8 | 66 |  |  | 34 | 6.7
454 | La | 75 | Ce | 25 | [19 empty] | Citrate method | 973 |  |  | 4 | 1 | 0.04 |  | 22 | 59 |  |  | 41 | 9
454 | La | 75 | Ce | 25 | [19 empty] | Citrate method | 1023 |  |  | 4 | 1 | 0.04 |  | 23.6 | 55.5 |  |  | 44.5 | 10.5
454 | La | 75 | Ce | 25 | [19 empty] | n.a. | 873 |  |  | 4 | 1 | 0.04 |  | 9 | 96 |  |  | 4 | 0.4
454 | La | 75 | Ce | 25 | [19 empty] | n.a. | 923 |  |  | 4 | 1 | 0.04 |  | 14.6 | 82 |  |  | 18 | 2.6
454 | La | 75 | Ce | 25 | [19 empty] | n.a. | 973 |  |  | 4 | 1 | 0.04 |  | 19.5 | 65.5 |  |  | 34.5 | 6.7
454 | La | 75 | Ce | 25 | [19 empty] | n.a. | 1023 |  |  | 4 | 1 | 0.04 |  | 20.6 | 64 |  |  | 36 | 7.4
455 | Ba | 17.77778 | Ti | 17.77778 | Sn | 17.77778 | Na | 0.2313333 | W | 0.1156667 | Mn | 0.2473333 | Cl | 35.55556 |  |  |  | Si | 10.51727 |  |  |  |  | n.a. | 1073.15 | 0.6666667 | 0.3333333 | 2 | 1 | 0.5454545 | 97.4 | 42.7 | 41.4 | 44.5 |  | 54.3 | 23.1861
455 | Ba | 16.66667 | Ti | 16.66667 | Sn | 16.66667 | Na | 0.347 | W | 0.1735 | Mn | 0.371 | Cl | 33.33333 |  |  |  | Si | 15.7759 |  |  |  |  | n.a. | 1073.15 | 0.6666667 | 0.3333333 | 2 | 1 | 0.5454545 | 97.6 | 46.9 | 42.1 | 47.4 |  | 54.3 | 25.4667
455 | Ba | 13.33333 | Ti | 13.33333 | Sn | 13.33333 | Na | 0.694 | W | 0.347 | Mn | 0.742 | Cl | 26.66667 |  |  |  | Si | 31.5518 |  |  |  |  | n.a. | 1073.15 | 0.6666667 | 0.3333333 | 2 | 1 | 0.5454545 | 93.2 | 45 | 42.4 | 45.9 |  | 53.7 | 24.165
455 | Ba | 10 | Ti | 10 | Sn | 10 | Na | 1.041 | W | 0.5205 | Mn | 1.113 | Cl | 20 |  |  |  | Si | 47.32771 |  |  |  |  | n.a. | 1073.15 | 0.6666667 | 0.3333333 | 2 | 1 | 0.5454545 | 90.2 | 44.3 | 43.4 | 46.4 |  | 53.2 | 23.5676
455 | Na | 2.082 | W | 1.041 | Mn | 2.226 | [11 empty] | Si | 94.65541 |  |  |  |  | Impregnation | 1073.15 | 0.6666667 | 0.3333333 | 2 | 1 | 0.5454545 | 88.8 | 43.8 | 43.3 | 45.8 |  | 53.3 | 23.3454
455 | Ba | 16.66667 | Ti | 16.66667 | Sn | 16.66667 | Na | 0.347 | W | 0.1735 | Mn | 0.371 | Cl | 33.33333 |  |  |  | Si | 15.7759 |  |  |  |  | n.a. | 1013.15 | 0.6666667 | 0.3333333 | 2 | 1 | 0.5454545 | 69.73872 | 38.05486 | 37.87811 | 48.11881 |  | 48.11881 | 18.31155
455 | Ba | 16.66667 | Ti | 16.66667 | Sn | 16.66667 | Na | 0.347 | W | 0.1735 | Mn | 0.371 | Cl | 33.33333 |  |  |  | Si | 15.7759 |  |  |  |  | n.a. | 1033.15 | 0.6666667 | 0.3333333 | 2 | 1 | 0.5454545 | 80.38005 | 42.91771 | 40.18059 | 47.99505 |  | 47.99505 | 20.59838
455 | Ba | 16.66667 | Ti | 16.66667 | Sn | 16.66667 | Na | 0.347 | W | 0.1735 | Mn | 0.371 | Cl | 33.33333 |  |  |  | Si | 15.7759 |  |  |  |  | n.a. | 1053.15 | 0.6666667 | 0.3333333 | 2 | 1 | 0.5454545 | 90.85511 | 46.40898 | 42.07675 | 47.12871 |  | 47.12871 | 21.87195
455 | Ba | 16.66667 | Ti | 16.66667 | Sn | 16.66667 | Na | 0.347 | W | 0.1735 | Mn | 0.371 | Cl | 33.33333 |  |  |  | Si | 15.7759 |  |  |  |  | n.a. | 1073.15 | 0.6666667 | 0.3333333 | 2 | 1 | 0.5454545 | 96.84086 | 47.40648 | 42.21219 | 47.5 |  | 47.5 | 22.518078
455 | Ba | 16.66667 | Ti | 16.66667 | Sn | 16.66667 | Na | 0.347 | W | 0.1735 | Mn | 0.371 | Cl | 33.33333 |  |  |  | Si | 15.7759 |  |  |  |  | n.a. | 1093.15 | 0.6666667 | 0.3333333 | 2 | 1 | 0.5454545 | 97.83848 | 45.53616 | 43.56659 | 44.40594 |  | 44.40594 | 20.22076
455 | Na | 2.082 | W | 1.041 | Mn | 2.226 | [11 empty] | Si | 94.65541 |  |  |  |  | Impregnation | 1013.15 | 0.6666667 | 0.3333333 | 2 | 1 | 0.5454545 | 41.30641 | 28.32918 | 34.76298 | 49.10891 |  | 49.10891 | 13.91215
455 | Na | 2.082 | W | 1.041 | Mn | 2.226 | [11 empty] | Si | 94.65541 |  |  |  |  | Impregnation | 1033.15 | 0.6666667 | 0.3333333 | 2 | 1 | 0.5454545 | 58.93112 | 36.55861 | 37.33634 | 50.09901 |  | 50.09901 | 18.3155
455 | Na | 2.082 | W | 1.041 | Mn | 2.226 | [11 empty] | Si | 94.65541 |  |  |  |  | Impregnation | 1053.15 | 0.6666667 | 0.3333333 | 2 | 1 | 0.5454545 | 73.56294 | 41.17207 | 41.53499 | 47.99505 |  | 47.99505 | 19.76056
455 | Na | 2.082 | W | 1.041 | Mn | 2.226 | [11 empty] | Si | 94.65541 |  |  |  |  | Impregnation | 1073.15 | 0.6666667 | 0.3333333 | 2 | 1 | 0.5454545 | 88.69359 | 43.91521 | 45.73363 | 44.77723 |  | 44.77723 | 19.66401
455 | Na | 2.082 | W | 1.041 | Mn | 2.226 | [11 empty] | Si | 94.65541 |  |  |  |  | Impregnation | 1093.15 | 0.6666667 | 0.3333333 | 2 | 1 | 0.5454545 | 94.8456 | 46.40898 | 47.35892 | 43.04456 |  | 43.04456 | 19.97654
455 | Ba | 16.66667 | Ti | 16.66667 | Sn | 16.66667 | Na | 0.347 | W | 0.1735 | Mn | 0.371 | Cl | 33.33333 |  |  |  | Si | 15.7759 |  |  |  |  | n.a. | 1073.15 | 0.5 | 0.5 | 1 | 1 | 0.5454545 |  | 46.60714 | 48.57143 |  |  | 39.79798 | 18.53761
455 | Ba | 16.66667 | Ti | 16.66667 | Sn | 16.66667 | Na | 0.347 | W | 0.1735 | Mn | 0.371 | Cl | 33.33333 |  |  |  | Si | 15.7759 |  |  |  |  | n.a. | 1073.15 | 0.6666667 | 0.3333333 | 2 | 1 | 0.5454545 |  | 46.96429 | 42.13152 |  |  | 47.67677 | 22.2702
455 | Ba | 16.66667 | Ti | 16.66667 | Sn | 16.66667 | Na | 0.347 | W | 0.1735 | Mn | 0.371 | Cl | 33.33333 |  |  |  | Si | 15.7759 |  |  |  |  | n.a. | 1073.15 | 0.75 | 0.25 | 3 | 1 | 0.5454545 |  | 38.21429 | 31.24717 |  |  | 51.71717 | 19.54039
455 | Ba | 16.66667 | Ti | 16.66667 | Sn | 16.66667 | Na | 0.347 | W | 0.1735 | Mn | 0.371 | Cl | 33.33333 |  |  |  | Si | 15.7759 |  |  |  |  | n.a. | 1073.15 | 0.8 | 0.2 | 4 | 1 | 0.5454545 |  | 28.48214 | 23.99093 |  |  | 56.66667 | 15.91922
455 | Ba | 16.66667 | Ti | 16.66667 | Sn | 16.66667 | Na | 0.347 | W | 0.1735 | Mn | 0.371 | Cl | 33.33333 |  |  |  | Si | 15.7759 |  |  |  |  | n.a. | 1073.15 | 0.8333333 | 0.1666667 | 5 | 1 | 0.5454545 |  | 24.46428 | 21.17914 |  |  | 57.47475 | 14.08078
455 | Na | 2.082 | W | 1.041 | Mn | 2.226 | [11 empty] | Si | 94.65541 |  |  |  |  | Impregnation | 1073.15 | 0.5 | 0.5 | 1 | 1 | 0.5454545 |  | 54.82143 | 51.65533 |  |  | 40.50505 | 21.99164
455 | Na | 2.082 | W | 1.041 | Mn | 2.226 | [11 empty] | Si | 94.65541 |  |  |  |  | Impregnation | 1073.15 | 0.6666667 | 0.3333333 | 2 | 1 | 0.5454545 |  | 45.35714 | 45.57823 |  |  | 46.06061 | 20.82173
455 | Na | 2.082 | W | 1.041 | Mn | 2.226 | [11 empty] | Si | 94.65541 |  |  |  |  | Impregnation | 1073.15 | 0.75 | 0.25 | 3 | 1 | 0.5454545 |  | 35.17857 | 35.14739 |  |  | 46.86869 | 17.86908
455 | Na | 2.082 | W | 1.041 | Mn | 2.226 | [11 empty] | Si | 94.65541 |  |  |  |  | Impregnation | 1073.15 | 0.8 | 0.2 | 4 | 1 | 0.5454545 |  | 26.16072 | 28.34467 |  |  | 50.40404 | 13.24513
455 | Na | 2.082 | W | 1.041 | Mn | 2.226 | [11 empty] | Si | 94.65541 |  |  |  |  | Impregnation | 1073.15 | 0.8333333 | 0.1666667 | 5 | 1 | 0.5454545 |  | 22.14286 | 23.62812 |  |  | 52.32323 | 11.51811
455 | Ba | 16.66667 | Ti | 16.66667 | Sn | 16.66667 | Na | 0.347 | W | 0.1735 | Mn | 0.371 | Cl | 33.33333 |  |  |  | Si | 15.7759 |  |  |  |  | n.a. | 1073.15 | 0.6666667 | 0.3333333 | 2 | 1 | 1.44 |  | 49.2126 | 50.9887 |  |  | 43.26347 | 21.32653
455 | Ba | 16.66667 | Ti | 16.66667 | Sn | 16.66667 | Na | 0.347 | W | 0.1735 | Mn | 0.371 | Cl | 33.33333 |  |  |  | Si | 15.7759 |  |  |  |  | n.a. | 1073.15 | 0.6666667 | 0.3333333 | 2 | 1 | 0.9 |  | 48.97638 | 48.50283 |  |  | 44.2515 | 21.66667
455 | Ba | 16.66667 | Ti | 16.66667 | Sn | 16.66667 | Na | 0.347 | W | 0.1735 | Mn | 0.371 | Cl | 33.33333 |  |  |  | Si | 15.7759 |  |  |  |  | n.a. | 1073.15 | 0.6666667 | 0.3333333 | 2 | 1 | 0.72 |  | 48.66142 | 47.25989 |  |  | 45.23952 | 22.12018
455 | Ba | 16.66667 | Ti | 16.66667 | Sn | 16.66667 | Na | 0.347 | W | 0.1735 | Mn | 0.371 | Cl | 33.33333 |  |  |  | Si | 15.7759 |  |  |  |  | n.a. | 1073.15 | 0.6666667 | 0.3333333 | 2 | 1 | 0.5142857 |  | 48.0315 | 44.26554 |  |  | 46.22755 | 22.23356
455 | Ba | 16.66667 | Ti | 16.66667 | Sn | 16.66667 | Na | 0.347 | W | 0.1735 | Mn | 0.371 | Cl | 33.33333 |  |  |  | Si | 15.7759 |  |  |  |  | n.a. | 1073.15 | 0.6666667 | 0.3333333 | 2 | 1 | 0.4235294 |  | 45.27559 | 42.85311 |  |  | 46.31736 | 21.04308
455 | Na | 2.082 | W | 1.041 | Mn | 2.226 | [11 empty] | Si | 94.65541 |  |  |  |  | Impregnation | 1073.15 | 0.6666667 | 0.3333333 | 2 | 1 | 0.36 |  | 42.51968 | 39.40678 |  |  | 47.30539 | 20.02268
455 | Na | 2.082 | W | 1.041 | Mn | 2.226 | [11 empty] | Si | 94.65541 |  |  |  |  | Impregnation | 1073.15 | 0.6666667 | 0.3333333 | 2 | 1 | 1.44 |  | 46.69291 | 54.32203 |  |  | 40.20958 | 18.71882
455 | Na | 2.082 | W | 1.041 | Mn | 2.226 | [11 empty] | Si | 94.65541 |  |  |  |  | Impregnation | 1073.15 | 0.6666667 | 0.3333333 | 2 | 1 | 0.9 |  | 46.06299 | 47.71186 |  |  | 42.45509 | 19.56916
455 | Na | 2.082 | W | 1.041 | Mn | 2.226 | [11 empty] | Si | 94.65541 |  |  |  |  | Impregnation | 1073.15 | 0.6666667 | 0.3333333 | 2 | 1 | 0.72 |  | 44.88189 | 46.24294 |  |  | 41.64671 | 18.60544
455 | Na | 2.082 | W | 1.041 | Mn | 2.226 | [11 empty] | Si | 94.65541 |  |  |  |  | Impregnation | 1073.15 | 0.6666667 | 0.3333333 | 2 | 1 | 0.5142857 |  | 41.02362 | 42.51413 |  |  | 42.09581 | 17.07483
455 | Na | 2.082 | W | 1.041 | Mn | 2.226 | [11 empty] | Si | 94.65541 |  |  |  |  | Impregnation | 1073.15 | 0.6666667 | 0.3333333 | 2 | 1 | 0.4235294 |  | 38.89764 | 43.0226 |  |  | 42.90419 | 16.62132
455 | Na | 2.082 | W | 1.041 | Mn | 2.226 | [11 empty] | Si | 94.65541 |  |  |  |  | Impregnation | 1073.15 | 0.6666667 | 0.3333333 | 2 | 1 | 0.36 |  | 36.22047 | 40.81921 |  |  | 43.35329 | 15.54422
455 | Ba | 20 | Ti | 20 | Sn | 20 | [6 empty] | Cl | 40 | [9 empty] | Impregnation | 1073.15 | 0.6666667 | 0.3333333 | 2 | 1 | 1.44 |  | 40.31496 | 53.47458 |  |  | 29.97006 | 11.97279
455 | Ba | 20 | Ti | 20 | Sn | 20 | [6 empty] | Cl | 40 | [9 empty] | Physical mixing | 1073.15 | 0.6666667 | 0.3333333 | 2 | 1 | 0.5454545 | 98.9 | 43.9 | 50.4 | 34.3 |  | 47.1 | 20.6769
455 | Ba | 20 | Ti | 20 | Sn | 20 | [6 empty] | Cl | 40 | [9 empty] | Physical mixing | 1013.15 | 0.6666667 | 0.3333333 | 2 | 1 | 0.5454545 | 51.44893 | 19.601 | 63.88262 | 14.33168 |  | 14.33168 | 2.641083
455 | Ba | 20 | Ti | 20 | Sn | 20 | [6 empty] | Cl | 40 | [9 empty] | Physical mixing | 1033.15 | 0.6666667 | 0.3333333 | 2 | 1 | 0.5454545 | 72.23278 | 29.57606 | 55.21445 | 23.11881 |  | 23.11881 | 6.704289
455 | Ba | 20 | Ti | 20 | Sn | 20 | [6 empty] | Cl | 40 | [9 empty] | Physical mixing | 1053.15 | 0.6666667 | 0.3333333 | 2 | 1 | 0.5454545 | 88.36105 | 38.42893 | 50.3386 | 29.55445 |  | 29.55445 | 11.17381
455 | Ba | 20 | Ti | 20 | Sn | 20 | [6 empty] | Cl | 40 | [9 empty] | Physical mixing | 1073.15 | 0.6666667 | 0.3333333 | 2 | 1 | 0.5454545 | 98.66983 | 44.0399 | 48.9842 | 34.0099 |  | 34.0099 | 14.62754
455 | Ba | 20 | Ti | 20 | Sn | 20 | [6 empty] | Cl | 40 | [9 empty] | Physical mixing | 1093.15 | 0.6666667 | 0.3333333 | 2 | 1 | 0.5454545 | 99.16865 | 44.66334 | 48.84876 | 34.50495 |  | 34.50495 | 15.23702
455 | Ba | 20 | Ti | 20 | Sn | 20 | [6 empty] | Cl | 40 | [9 empty] | Physical mixing | 1073.15 | 0.5 | 0.5 | 1 | 1 | 0.5454545 |  | 35.80357 | 50.11338 |  |  | 28.88889 | 10.29248
455 | Ba | 20 | Ti | 20 | Sn | 20 | [6 empty] | Cl | 40 | [9 empty] | Physical mixing | 1073.15 | 0.6666667 | 0.3333333 | 2 | 1 | 0.5454545 |  | 38.39286 | 50.7483 |  |  | 29.39394 | 11.29526
455 | Ba | 20 | Ti | 20 | Sn | 20 | [6 empty] | Cl | 40 | [9 empty] | Physical mixing | 1073.15 | 0.75 | 0.25 | 3 | 1 | 0.5454545 |  | 27.67857 | 37.23356 |  |  | 33.43435 | 9.345404
455 | Ba | 20 | Ti | 20 | Sn | 20 | [6 empty] | Cl | 40 | [9 empty] | Physical mixing | 1073.15 | 0.8 | 0.2 | 4 | 1 | 0.5454545 |  | 23.83928 | 32.78912 |  |  | 34.34343 | 8.342618
455 | Ba | 20 | Ti | 20 | Sn | 20 | [6 empty] | Cl | 40 | [9 empty] | Physical mixing | 1073.15 | 0.8333333 | 0.1666667 | 5 | 1 | 0.5454545 |  | 21.69643 | 28.70748 |  |  | 35.05051 | 7.674095
455 | Ba | 20 | Ti | 20 | Sn | 20 | [6 empty] | Cl | 40 | [9 empty] | Physical mixing | 1073.15 | 0.6666667 | 0.3333333 | 2 | 1 | 0.9 |  | 41.81102 | 51.77966 |  |  | 30.86826 | 12.70975
455 | Ba | 20 | Ti | 20 | Sn | 20 | [6 empty] | Cl | 40 | [9 empty] | Physical mixing | 1073.15 | 0.6666667 | 0.3333333 | 2 | 1 | 0.72 |  | 40.7874 | 51.15819 |  |  | 29.88024 | 12.02948
455 | Ba | 20 | Ti | 20 | Sn | 20 | [6 empty] | Cl | 40 | [9 empty] | Physical mixing | 1073.15 | 0.6666667 | 0.3333333 | 2 | 1 | 0.5142857 |  | 38.58268 | 49.18079 |  |  | 30.68862 | 11.74603
455 | Ba | 20 | Ti | 20 | Sn | 20 | [6 empty] | Cl | 40 | [9 empty] | Physical mixing | 1073.15 | 0.6666667 | 0.3333333 | 2 | 1 | 0.4235294 |  | 34.40945 | 47.0904 |  |  | 30.1497 | 10.21542
455 | Ba | 20 | Ti | 20 | Sn | 20 | [6 empty] | Cl | 40 | [9 empty] | Physical mixing | 1073.15 | 0.6666667 | 0.3333333 | 2 | 1 | 0.36 |  | 28.58268 | 46.35593 |  |  | 27.90419 | 7.891157
456 | Fe | 0.0002176 | Mg | 99.9997824 | [19 empty] | Hydrothermal treatment | 1023 | 0.6 | 0.2 | 3 | 1 | 0.00466 | 20 | 5.7 |  |  |  | 8.4 | 0.4788
456 | Au | 6.17e-06 | Mg | 99.99999383 | [19 empty] | Hydrothermal treatment | 1023 | 0.6 | 0.2 | 3 | 1 | 0.00466 | 4 | 0.8 |  |  |  | 6.9 | 0.0552
456 | Fe | 0.0002176 | Au | 6.17e-06 | Mg | 99.99977623 | [17 empty] | Hydrothermal treatment | 1023 | 0.6 | 0.2 | 3 | 1 | 0.00466 | 35 | 9.2 |  |  |  | 8.8 | 0.8096
457 | Sm | 10.5756 | [15 empty] | Al | 89.4244 |  |  |  |  | Impregnation | 1013.15 | 0.9 | 0.1 | 9 | 1 | 2.045455 |  | 8.5 |  | 7.1 | 12.4 | 19.5 | 1.6575
457 | Sm | 10.5756 | [15 empty] | Al | 89.4244 |  |  |  |  | Impregnation | 1013.15 | 0.875 | 0.125 | 7 | 1 | 2.045455 |  | 10.5 |  | 6.5 | 12.5 | 19 | 1.995
457 | Sm | 10.5756 | [15 empty] | Al | 89.4244 |  |  |  |  | Impregnation | 1013.15 | 0.8 | 0.2 | 4 | 1 | 2.045455 |  | 20.5 |  | 13.7 | 10.8 | 24.5 | 5.0225
457 | Sm | 10.5756 | [15 empty] | Al | 89.4244 |  |  |  |  | Impregnation | 1013.15 | 0.8 | 0.2 | 4 | 1 | 2.045455 |  | 18.5 |  | 13.2 | 4.3 | 17.5 | 3.2375
457 | Sm | 10.5756 | [15 empty] | Al | 89.4244 |  |  |  |  | Impregnation | 1013.15 | 0.8 | 0.2 | 4 | 1 | 2.045455 |  | 19.5 |  | 17.4 | 14.6 | 32 | 6.24
457 | Sm | 10.5756 | [15 empty] | Al | 89.4244 |  |  |  |  | Impregnation | 1013.15 | 0.8 | 0.2 | 4 | 1 | 2.045455 |  | 19 |  | 12 | 12 | 24 | 4.56
457 | Sm | 10.5756 | [15 empty] | Al | 89.4244 |  |  |  |  | Impregnation | 1073.15 | 0.9 | 0.1 | 9 | 1 | 2.045455 |  | 9 |  | 15.9 | 12.6 | 28.5 | 2.565
457 | Sm | 10.5756 | [15 empty] | Al | 89.4244 |  |  |  |  | Impregnation | 1073.15 | 0.875 | 0.125 | 7 | 1 | 2.045455 |  | 12 |  | 17.8 | 10.7 | 28.5 | 3.42
457 | Sm | 10.5756 | [15 empty] | Al | 89.4244 |  |  |  |  | Impregnation | 1073.15 | 0.8 | 0.2 | 4 | 1 | 2.045455 |  | 21.5 |  | 20.1 | 7.4 | 27.5 | 5.9125
457 | Sm | 10.5756 | [15 empty] | Al | 89.4244 |  |  |  |  | Impregnation | 1073.15 | 0.8 | 0.2 | 4 | 1 | 2.045455 |  | 20.5 |  | 15.2 | 9.3 | 24.5 | 5.0225
457 | Sm | 10.5756 | [15 empty] | Al | 89.4244 |  |  |  |  | Impregnation | 1073.15 | 0.8 | 0.2 | 4 | 1 | 2.045455 |  | 20 |  | 24.1 | 10.9 | 35 | 7
457 | Sm | 10.5756 | [15 empty] | Al | 89.4244 |  |  |  |  | Impregnation | 1073.15 | 0.8 | 0.2 | 4 | 1 | 2.045455 |  | 21.5 |  | 19.8 | 7.7 | 27.5 | 5.9125
457 | Sm | 100 | [21 empty] | Microemulsion | 1013.15 | 0.9 | 0.1 | 9 | 1 | 2.045455 |  | 10.5 |  | 23 | 27.5 | 50.5 | 5.3025
457 | Sm | 100 | [21 empty] | Microemulsion | 1013.15 | 0.875 | 0.125 | 7 | 1 | 2.045455 |  | 13 |  | 23.9 | 28.6 | 52.5 | 6.825
457 | Sm | 100 | [21 empty] | Microemulsion | 1013.15 | 0.8 | 0.2 | 4 | 1 | 2.045455 |  | 17.5 |  | 15.3 | 14.7 | 30 | 5.25
457 | Sm | 10.5756 | [15 empty] | Al | 89.4244 |  |  |  |  | Microemulsion | 1013.15 | 0.9 | 0.1 | 9 | 1 | 2.045455 |  | 6 |  | 5.8 | 16.2 | 22 | 1.32
457 | Sm | 10.5756 | [15 empty] | Al | 89.4244 |  |  |  |  | Microemulsion | 1013.15 | 0.875 | 0.125 | 7 | 1 | 2.045455 |  | 8.5 |  | 5.8 | 14.7 | 20.5 | 1.7425
457 | Sm | 10.5756 | [15 empty] | Al | 89.4244 |  |  |  |  | Microemulsion | 1013.15 | 0.8 | 0.2 | 4 | 1 | 2.045455 |  | 16.5 |  | 9.2 | 11.8 | 21 | 3.465
457 | Sm | 10.5756 | [15 empty] | Al | 89.4244 |  |  |  |  | Microemulsion | 1013.15 | 0.8 | 0.2 | 4 | 1 | 2.045455 |  | 18.5 |  | 17 | 14 | 31 | 5.735
457 | Sm | 100 | [21 empty] | Microemulsion | 1073.15 | 0.9 | 0.1 | 9 | 1 | 2.045455 |  | 8.5 |  | 21.5 | 16 | 37.5 | 3.1875
457 | Sm | 100 | [21 empty] | Microemulsion | 1073.15 | 0.875 | 0.125 | 7 | 1 | 2.045455 |  | 13 |  | 29.4 | 18.1 | 47.5 | 6.175
457 | Sm | 100 | [21 empty] | Microemulsion | 1073.15 | 0.8 | 0.2 | 4 | 1 | 2.045455 |  | 18 |  | 19.2 | 8.8 | 28 | 5.04
457 | Sm | 10.5756 | [15 empty] | Al | 89.4244 |  |  |  |  | Microemulsion | 1073.15 | 0.9 | 0.1 | 9 | 1 | 2.045455 |  | 7.5 |  | 19.8 | 14.2 | 34 | 2.55
457 | Sm | 10.5756 | [15 empty] | Al | 89.4244 |  |  |  |  | Microemulsion | 1073.15 | 0.875 | 0.125 | 7 | 1 | 2.045455 |  | 10 |  | 16.4 | 13.6 | 30 | 3
457 | Sm | 10.5756 | [15 empty] | Al | 89.4244 |  |  |  |  | Microemulsion | 1073.15 | 0.8 | 0.2 | 4 | 1 | 2.045455 |  | 18.5 |  | 19.3 | 8.7 | 28 | 5.18
457 | Sm | 10.5756 | [15 empty] | Al | 89.4244 |  |  |  |  | Microemulsion | 1073.15 | 0.8 | 0.2 | 4 | 1 | 2.045455 |  | 19.5 |  | 21.5 | 9 | 30.5 | 5.9475
457 | Sm | 100 | [21 empty] | n.a. | 1013.15 | 0.9 | 0.1 | 9 | 1 | 2.045455 |  | 7.5 |  | 17.4 | 26.6 | 44 | 3.3
457 | Sm | 100 | [21 empty] | n.a. | 1013.15 | 0.875 | 0.125 | 7 | 1 | 2.045455 |  | 10.5 |  | 19.3 | 24.7 | 44 | 4.62
457 | Sm | 100 | [21 empty] | n.a. | 1013.15 | 0.8 | 0.2 | 4 | 1 | 2.045455 |  | 18.5 |  | 22.7 | 20.8 | 43.5 | 8.0475
457 | Sm | 100 | [21 empty] | n.a. | 1013.15 | 0.9 | 0.1 | 9 | 1 | 2.045455 |  | 10 |  | 25.5 | 33 | 58.5 | 5.85
457 | Sm | 100 | [21 empty] | n.a. | 1013.15 | 0.875 | 0.125 | 7 | 1 | 2.045455 |  | 12.5 |  | 25.4 | 30.1 | 55.5 | 6.9375
457 | Sm | 100 | [21 empty] | n.a. | 1013.15 | 0.8 | 0.2 | 4 | 1 | 2.045455 |  | 19.5 |  | 22.9 | 20.6 | 43.5 | 8.4825
457 | Sm | 10.5756 | [15 empty] | Al | 89.4244 |  |  |  |  | n.a. | 1013.15 | 0.9 | 0.1 | 9 | 1 | 2.045455 |  | 6 |  | 0.8 | 5.2 | 6 | 0.36
457 | Sm | 10.5756 | [15 empty] | Al | 89.4244 |  |  |  |  | n.a. | 1013.15 | 0.875 | 0.125 | 7 | 1 | 2.045455 |  | 7.5 |  | 1.5 | 6 | 7.5 | 0.5625
457 | Sm | 10.5756 | [15 empty] | Al | 89.4244 |  |  |  |  | n.a. | 1013.15 | 0.8 | 0.2 | 4 | 1 | 2.045455 |  | 15 |  | 4.5 | 6 | 10.5 | 1.575
457 | Al | 100 | [21 empty] | n.a. | 1013.15 | 0.8 | 0.2 | 4 | 1 | 2.045455 |  | 16 |  | 2.4 | 6.1 | 8.5 | 1.36
457 | Al | 100 | [21 empty] | n.a. | 1013.15 | 0.8 | 0.2 | 4 | 1 | 2.045455 |  | 14 |  | 1.7 | 8.3 | 10 | 1.4
457 | Sm | 10.5756 | [15 empty] | Al | 89.4244 |  |  |  |  | n.a. | 1013.15 | 0.8 | 0.2 | 4 | 1 | 2.045455 |  | 14.5 |  | 7.8 | 7.2 | 15 | 2.175
457 | Sm | 10.5756 | [15 empty] | Al | 89.4244 |  |  |  |  | n.a. | 1013.15 | 0.8 | 0.2 | 4 | 1 | 2.045455 |  | 16.5 |  | 8.4 | 15.1 | 23.5 | 3.8775
457 | Sm | 100 | [21 empty] | n.a. | 1073.15 | 0.9 | 0.1 | 9 | 1 | 2.045455 |  | 8.5 |  | 29.7 | 21.3 | 51 | 4.335
457 | Sm | 100 | [21 empty] | n.a. | 1073.15 | 0.875 | 0.125 | 7 | 1 | 2.045455 |  | 12.5 |  | 29.8 | 17.2 | 47 | 5.875
457 | Sm | 100 | [21 empty] | n.a. | 1073.15 | 0.8 | 0.2 | 4 | 1 | 2.045455 |  | 19 |  | 28.3 | 12.7 | 41 | 7.79
457 | Sm | 100 | [21 empty] | n.a. | 1073.15 | 0.9 | 0.1 | 9 | 1 | 2.045455 |  | 10 |  | 36 | 21 | 57 | 5.7
457 | Sm | 100 | [21 empty] | n.a. | 1073.15 | 0.875 | 0.125 | 7 | 1 | 2.045455 |  | 12 |  | 34.7 | 18.8 | 53.5 | 6.42
457 | Sm | 100 | [21 empty] | n.a. | 1073.15 | 0.8 | 0.2 | 4 | 1 | 2.045455 |  | 19 |  | 27.6 | 12.4 | 40 | 7.6
457 | Sm | 10.5756 | [15 empty] | Al | 89.4244 |  |  |  |  | n.a. | 1073.15 | 0.9 | 0.1 | 9 | 1 | 2.045455 |  | 6.5 |  | 8.7 | 9.3 | 18 | 1.17
457 | Sm | 10.5756 | [15 empty] | Al | 89.4244 |  |  |  |  | n.a. | 1073.15 | 0.875 | 0.125 | 7 | 1 | 2.045455 |  | 8.5 |  | 11 | 9 | 20 | 1.7
457 | Sm | 10.5756 | [15 empty] | Al | 89.4244 |  |  |  |  | n.a. | 1073.15 | 0.8 | 0.2 | 4 | 1 | 2.045455 |  | 19 |  | 18.3 | 6.2 | 24.5 | 4.655
457 | Sm | 10.5756 | [15 empty] | Al | 89.4244 |  |  |  |  | n.a. | 1073.15 | 0.8 | 0.2 | 4 | 1 | 2.045455 |  | 18.5 |  | 14.8 | 6.2 | 21 | 3.885
457 | Sm | 10.5756 | [15 empty] | Al | 89.4244 |  |  |  |  | n.a. | 1073.15 | 0.8 | 0.2 | 4 | 1 | 2.045455 |  | 17 |  | 17.2 | 6.3 | 23.5 | 3.995
458 | Mn | 2.907827 | W | 1.359394 | Na | 2.718789 | Mg | 0 | Ti | 93.01399 | [13 empty] | Sol-gel | 998 | 0.5333333 | 0.2666667 | 2 | 1 | 0.18 |  | 1.4 | 71.4 | 2.6 | 26 | 28.6 | 0.4
458 | Mn | 2.570028 | W | 1.201475 | Na | 2.40295 | Mg | 23.45639 | Ti | 70.36916 | [13 empty] | Sol-gel | 998 | 0.5333333 | 0.2666667 | 2 | 1 | 0.18 |  | 2.8 | 76.5 | 3.9 | 19.6 | 23.5 | 0.6
458 | Mn | 2.226143 | W | 1.04071 | Na | 2.081421 | Mg | 47.32586 | Ti | 47.32586 | [13 empty] | Sol-gel | 998 | 0.5333333 | 0.2666667 | 2 | 1 | 0.18 |  | 11.2 | 72.5 | 7.9 | 19.6 | 27.5 | 3.1
458 | Mn | 1.876147 | W | 0.8770892 | Na | 1.754178 | Mg | 71.61944 | Ti | 23.87315 | [13 empty] | Sol-gel | 998 | 0.5333333 | 0.2666667 | 2 | 1 | 0.18 |  | 1.4 | 68.9 | 2.8 | 28.3 | 31.1 | 0.4
458 | Mn | 1.519877 | W | 0.7105348 | Na | 1.42107 | Mg | 96.34852 | Ti | 0 | [13 empty] | Sol-gel | 998 | 0.5333333 | 0.2666667 | 2 | 1 | 0.18 |  | 3.8 | 88.8 | 1.9 | 9.3 | 11.2 | 0.4
458 | Mn | 2.907827 | W | 1.359394 | Na | 2.718789 | Mg | 0 | Ti | 93.01399 | [13 empty] | Sol-gel | 998 | 0.5333333 | 0.2666667 | 2 | 1 | 0.18 |  | 7.2 | 97.4 | 0.4 | 2.2 | 2.6 | 0.2
458 | Mn | 2.570028 | W | 1.201475 | Na | 2.40295 | Mg | 23.45639 | Ti | 70.36916 | [13 empty] | Sol-gel | 1023 | 0.5333333 | 0.2666667 | 2 | 1 | 0.18 |  | 2.1 | 52.6 | 4.3 | 43.1 | 47.4 | 1
458 | Mn | 2.226143 | W | 1.04071 | Na | 2.081421 | Mg | 47.32586 | Ti | 47.32586 | [13 empty] | Sol-gel | 1023 | 0.5333333 | 0.2666667 | 2 | 1 | 0.18 |  | 9.9 | 76.1 | 6.8 | 17.1 | 23.9 | 2.3
458 | Mn | 1.876147 | W | 0.8770892 | Na | 1.754178 | Mg | 71.61944 | Ti | 23.87315 | [13 empty] | Sol-gel | 1023 | 0.5333333 | 0.2666667 | 2 | 1 | 0.18 |  | 25.7 | 58.1 | 21 | 21 | 41.9 | 10.8
458 | Mn | 1.519877 | W | 0.7105348 | Na | 1.42107 | Mg | 96.34852 | Ti | 0 | [13 empty] | Sol-gel | 1023 | 0.5333333 | 0.2666667 | 2 | 1 | 0.18 |  | 4.3 | 62.8 | 6.2 | 31 | 37.2 | 1.6
458 | Mn | 2.907827 | W | 1.359394 | Na | 2.718789 | Mg | 0 | Ti | 93.01399 | [13 empty] | Sol-gel | 1023 | 0.5333333 | 0.2666667 | 2 | 1 | 0.18 |  | 4.9 | 65.1 | 8.1 | 26.8 | 34.9 | 1.7
458 | Mn | 2.570028 | W | 1.201475 | Na | 2.40295 | Mg | 23.45639 | Ti | 70.36916 | [13 empty] | Sol-gel | 1023 | 0.5333333 | 0.2666667 | 2 | 1 | 0.18 |  | 12.7 | 96.3 | 0.9 | 2.8 | 3.7 | 0.5
458 | Mn | 2.226143 | W | 1.04071 | Na | 2.081421 | Mg | 47.32586 | Ti | 47.32586 | [13 empty] | Sol-gel | 1048 | 0.5333333 | 0.2666667 | 2 | 1 | 0.18 |  | 5 | 50.5 | 11.4 | 38.1 | 49.5 | 2.4
458 | Mn | 1.876147 | W | 0.8770892 | Na | 1.754178 | Mg | 71.61944 | Ti | 23.87315 | [13 empty] | Sol-gel | 1048 | 0.5333333 | 0.2666667 | 2 | 1 | 0.18 |  | 22.6 | 62.5 | 17.8 | 19.7 | 37.5 | 8.5
458 | Mn | 1.519877 | W | 0.7105348 | Na | 1.42107 | Mg | 96.34852 | Ti | 0 | [13 empty] | Sol-gel | 1048 | 0.5333333 | 0.2666667 | 2 | 1 | 0.18 |  | 37.1 | 55.4 | 27.4 | 17.2 | 44.6 | 16.5
458 | Mn | 2.907827 | W | 1.359394 | Na | 2.718789 | Mg | 0 | Ti | 93.01399 | [13 empty] | Sol-gel | 1048 | 0.5333333 | 0.2666667 | 2 | 1 | 0.18 |  | 9.2 | 49.4 | 16.9 | 33.7 | 50.6 | 4.6
458 | Mn | 2.570028 | W | 1.201475 | Na | 2.40295 | Mg | 23.45639 | Ti | 70.36916 | [13 empty] | Sol-gel | 1048 | 0.5333333 | 0.2666667 | 2 | 1 | 0.18 |  | 10.6 | 59.8 | 15.1 | 25.1 | 40.2 | 4.3
458 | Mn | 2.226143 | W | 1.04071 | Na | 2.081421 | Mg | 47.32586 | Ti | 47.32586 | [13 empty] | Sol-gel | 1048 | 0.5333333 | 0.2666667 | 2 | 1 | 0.18 |  | 18.1 | 94.3 | 1.9 | 3.8 | 5.7 | 1
458 | Mn | 1.876147 | W | 0.8770892 | Na | 1.754178 | Mg | 71.61944 | Ti | 23.87315 | [13 empty] | Sol-gel | 1073 | 0.5333333 | 0.2666667 | 2 | 1 | 0.18 |  | 11.8 | 48.9 | 19.2 | 31.9 | 51.1 | 6
458 | Mn | 1.519877 | W | 0.7105348 | Na | 1.42107 | Mg | 96.34852 | Ti | 0 | [13 empty] | Sol-gel | 1073 | 0.5333333 | 0.2666667 | 2 | 1 | 0.18 |  | 34 | 59.8 | 24.7 | 15.5 | 40.2 | 13.7
458 | Mn | 2.907827 | W | 1.359394 | Na | 2.718789 | Mg | 0 | Ti | 93.01399 | [13 empty] | Sol-gel | 1073 | 0.5333333 | 0.2666667 | 2 | 1 | 0.18 |  | 41.4 | 56.9 | 28.7 | 14.4 | 43.1 | 17.9
458 | Mn | 2.570028 | W | 1.201475 | Na | 2.40295 | Mg | 23.45639 | Ti | 70.36916 | [13 empty] | Sol-gel | 1073 | 0.5333333 | 0.2666667 | 2 | 1 | 0.18 |  | 15.8 | 38.2 | 29.3 | 32.5 | 61.8 | 9.8
458 | Mn | 2.226143 | W | 1.04071 | Na | 2.081421 | Mg | 47.32586 | Ti | 47.32586 | [13 empty] | Sol-gel | 1073 | 0.5333333 | 0.2666667 | 2 | 1 | 0.18 |  | 11.9 | 46.9 | 23.6 | 29.5 | 53.1 | 6.3
458 | Mn | 1.876147 | W | 0.8770892 | Na | 1.754178 | Mg | 71.61944 | Ti | 23.87315 | [13 empty] | Sol-gel | 1073 | 0.5333333 | 0.2666667 | 2 | 1 | 0.18 |  | 21.7 | 91.9 | 3.6 | 4.5 | 8.1 | 1.8
458 | Mn | 1.519877 | W | 0.7105348 | Na | 1.42107 | Mg | 96.34852 | Ti | 0 | [13 empty] | Sol-gel | 1098 | 0.5333333 | 0.2666667 | 2 | 1 | 0.18 |  | 23.9 | 48.6 | 30 | 21.4 | 51.4 | 12.3
458 | Mn | 2.907827 | W | 1.359394 | Na | 2.718789 | Mg | 0 | Ti | 93.01399 | [13 empty] | Sol-gel | 1098 | 0.5333333 | 0.2666667 | 2 | 1 | 0.18 |  | 37.5 | 59.4 | 27.1 | 13.5 | 40.6 | 15.2
458 | Mn | 2.570028 | W | 1.201475 | Na | 2.40295 | Mg | 23.45639 | Ti | 70.36916 | [13 empty] | Sol-gel | 1098 | 0.5333333 | 0.2666667 | 2 | 1 | 0.18 |  | 42.4 | 57.3 | 29.4 | 13.3 | 42.7 | 18.1
458 | Mn | 2.226143 | W | 1.04071 | Na | 2.081421 | Mg | 47.32586 | Ti | 47.32586 | [13 empty] | Sol-gel | 1098 | 0.5333333 | 0.2666667 | 2 | 1 | 0.18 |  | 40.9 | 56 | 31.4 | 12.6 | 44 | 18
458 | Mn | 1.876147 | W | 0.8770892 | Na | 1.754178 | Mg | 71.61944 | Ti | 23.87315 | [13 empty] | Sol-gel | 1098 | 0.5333333 | 0.2666667 | 2 | 1 | 0.18 |  | 16.3 | 43.1 | 31 | 25.9 | 56.9 | 9.3
458 | Mn | 1.519877 | W | 0.7105348 | Na | 1.42107 | Mg | 96.34852 | Ti | 0 | [13 empty] | Sol-gel | 1098 | 0.5333333 | 0.2666667 | 2 | 1 | 0.18 |  | 23.5 | 89 | 5.8 | 5.2 | 11 | 2.6
458 | Mn | 2.907827 | W | 1.359394 | Na | 2.718789 | Mg | 0 | Ti | 93.01399 | [13 empty] | Sol-gel | 1123 | 0.5333333 | 0.2666667 | 2 | 1 | 0.18 |  | 37.3 | 54.4 | 32.9 | 12.7 | 45.6 | 17
458 | Mn | 2.570028 | W | 1.201475 | Na | 2.40295 | Mg | 23.45639 | Ti | 70.36916 | [13 empty] | Sol-gel | 1123 | 0.5333333 | 0.2666667 | 2 | 1 | 0.18 |  | 39.1 | 58.7 | 29.5 | 11.8 | 41.3 | 16.1
458 | Mn | 2.226143 | W | 1.04071 | Na | 2.081421 | Mg | 47.32586 | Ti | 47.32586 | [13 empty] | Sol-gel | 1123 | 0.5333333 | 0.2666667 | 2 | 1 | 0.18 |  | 42.4 | 58.3 | 29.8 | 11.9 | 41.7 | 17.7
458 | Mn | 1.876147 | W | 0.8770892 | Na | 1.754178 | Mg | 71.61944 | Ti | 23.87315 | [13 empty] | Sol-gel | 1123 | 0.5333333 | 0.2666667 | 2 | 1 | 0.18 |  | 42 | 59 | 30.5 | 10.5 | 41 | 17.2
458 | Mn | 1.519877 | W | 0.7105348 | Na | 1.42107 | Mg | 96.34852 | Ti | 0 | [13 empty] | Sol-gel | 1123 | 0.5333333 | 0.2666667 | 2 | 1 | 0.18 |  | 29.8 | 49.2 | 36.3 | 14.5 | 50.8 | 15.1
459 | Ce | 0 | Mn | 2.225701 | Na | 2.08079 | W | 1.040395 | [9 empty] | Si | 94.65311 |  |  |  |  | Impregnation | 1113 |  |  | 4 | 1 | 0.318 | 96.2 | 22.3 | 34.2 | 46.5 | 19.3 | 65.8 | 14.7
459 | Ce | 0 | Mn | 2.225701 | Na | 2.08079 | W | 1.040395 | [9 empty] | Si | 94.65311 |  |  |  |  | Impregnation | 1113 |  |  | 5 | 1 | 0.318 | 96.4 | 20 | 36.9 | 44.1 | 19 | 63.1 | 12.6
459 | Ce | 0 | Mn | 2.225701 | Na | 2.08079 | W | 1.040395 | [9 empty] | Si | 94.65311 |  |  |  |  | Impregnation | 1113 |  |  | 6 | 1 | 0.318 | 98.4 | 19.4 | 38.7 | 43 | 18.3 | 61.3 | 11.9
459 | Ce | 0.218805 | Mn | 2.23219 | Na | 2.086856 | W | 1.043428 | [9 empty] | Si | 94.41872 |  |  |  |  | Impregnation | 1113 |  |  | 3 | 1 | 0.318 | 95 | 30.3 | 44.9 | 36.1 | 19 | 55.1 | 16.7
459 | Ce | 0.218805 | Mn | 2.23219 | Na | 2.086856 | W | 1.043428 | [9 empty] | Si | 94.41872 |  |  |  |  | Impregnation | 1113 |  |  | 4 | 1 | 0.318 | 97.6 | 22.6 | 32.1 | 47.2 | 20.7 | 67.9 | 15.3
459 | Ce | 0.218805 | Mn | 2.23219 | Na | 2.086856 | W | 1.043428 | [9 empty] | Si | 94.41872 |  |  |  |  | Impregnation | 1113 |  |  | 5 | 1 | 0.318 | 97.4 | 20.6 | 36 | 43.5 | 20.5 | 64 | 13.2
459 | Ce | 0.218805 | Mn | 2.23219 | Na | 2.086856 | W | 1.043428 | [9 empty] | Si | 94.41872 |  |  |  |  | Impregnation | 1113 |  |  | 6 | 1 | 0.318 | 99.3 | 20.3 | 37.7 | 43.6 | 18.7 | 62.3 | 12.6
459 | Ce | 0.438889 | Mn | 2.238717 | Na | 2.09296 | W | 1.04648 | [9 empty] | Si | 94.18296 |  |  |  |  | Impregnation | 1113 |  |  | 3 | 1 | 0.318 | 96.1 | 32.1 | 41.6 | 37.4 | 21 | 58.4 | 18.7
459 | Ce | 0.438889 | Mn | 2.238717 | Na | 2.09296 | W | 1.04648 | [9 empty] | Si | 94.18296 |  |  |  |  | Impregnation | 1113 |  |  | 4 | 1 | 0.318 | 97.7 | 23.9 | 30 | 48.3 | 21.7 | 70 | 16.7
459 | Ce | 0.438889 | Mn | 2.238717 | Na | 2.09296 | W | 1.04648 | [9 empty] | Si | 94.18296 |  |  |  |  | Impregnation | 1113 |  |  | 5 | 1 | 0.318 | 98.8 | 20.9 | 35 | 44.5 | 20.5 | 65 | 13.6
459 | Ce | 0.438889 | Mn | 2.238717 | Na | 2.09296 | W | 1.04648 | [9 empty] | Si | 94.18296 |  |  |  |  | Impregnation | 1113 |  |  | 6 | 1 | 0.318 | 99.4 | 21.8 | 35.9 | 45.2 | 18.9 | 64.1 | 14
459 | Ce | 1.106932 | Mn | 2.258531 | Na | 2.111482 | W | 1.055741 | [9 empty] | Si | 93.46731 |  |  |  |  | Impregnation | 1113 |  |  | 3 | 1 | 0.318 | 98.8 | 33.8 | 39.4 | 38.6 | 22 | 60.6 | 20.5
459 | Ce | 1.106932 | Mn | 2.258531 | Na | 2.111482 | W | 1.055741 | [9 empty] | Si | 93.46731 |  |  |  |  | Impregnation | 1113 |  |  | 4 | 1 | 0.318 | 98.9 | 25.1 | 27.2 | 48.9 | 23.9 | 72.8 | 18.3
459 | Ce | 1.106932 | Mn | 2.258531 | Na | 2.111482 | W | 1.055741 | [9 empty] | Si | 93.46731 |  |  |  |  | Impregnation | 1113 |  |  | 5 | 1 | 0.318 | 99.7 | 21.6 | 33.2 | 45.4 | 21.4 | 66.8 | 14.4
459 | Ce | 1.106932 | Mn | 2.258531 | Na | 2.111482 | W | 1.055741 | [9 empty] | Si | 93.46731 |  |  |  |  | Impregnation | 1113 |  |  | 6 | 1 | 0.318 | 99.3 | 22.5 | 34.4 | 45 | 20.6 | 65.6 | 14.8
459 | Ce | 2.247009 | Mn | 2.292343 | Na | 2.143094 | W | 1.071547 | [9 empty] | Si | 92.24601 |  |  |  |  | Impregnation | 1113 |  |  | 3 | 1 | 0.318 | 98.2 | 33.9 | 37.6 | 40.6 | 21.8 | 62.4 | 21.2
459 | Ce | 2.247009 | Mn | 2.292343 | Na | 2.143094 | W | 1.071547 | [9 empty] | Si | 92.24601 |  |  |  |  | Impregnation | 1113 |  |  | 4 | 1 | 0.318 | 99 | 26.2 | 24.8 | 49.9 | 25.3 | 75.2 | 19.7
459 | Ce | 2.247009 | Mn | 2.292343 | Na | 2.143094 | W | 1.071547 | [9 empty] | Si | 92.24601 |  |  |  |  | Impregnation | 1113 |  |  | 5 | 1 | 0.318 | 99.6 | 22.2 | 29.8 | 48.4 | 21.8 | 70.2 | 15.6
459 | Ce | 2.247009 | Mn | 2.292343 | Na | 2.143094 | W | 1.071547 | [9 empty] | Si | 92.24601 |  |  |  |  | Impregnation | 1113 |  |  | 6 | 1 | 0.318 | 99.1 | 22 | 31.8 | 46.3 | 21.9 | 68.2 | 15
459 | Ce | 3.660986 | Mn | 2.33428 | Na | 2.1823 | W | 1.09115 | [9 empty] | Si | 90.73128 |  |  |  |  | Impregnation | 1113 |  |  | 3 | 1 | 0.318 | 98.4 | 34.1 | 41 | 37.3 | 21.7 | 59 | 20.1
459 | Ce | 3.660986 | Mn | 2.33428 | Na | 2.1823 | W | 1.09115 | [9 empty] | Si | 90.73128 |  |  |  |  | Impregnation | 1113 |  |  | 4 | 1 | 0.318 | 99.5 | 26 | 24.7 | 49.4 | 25.9 | 75.3 | 19.6
459 | Ce | 3.660986 | Mn | 2.33428 | Na | 2.1823 | W | 1.09115 | [9 empty] | Si | 90.73128 |  |  |  |  | Impregnation | 1113 |  |  | 5 | 1 | 0.318 | 99.9 | 22.6 | 31.7 | 46.7 | 21.6 | 68.3 | 15.4
459 | Ce | 3.660986 | Mn | 2.33428 | Na | 2.1823 | W | 1.09115 | [9 empty] | Si | 90.73128 |  |  |  |  | Impregnation | 1113 |  |  | 6 | 1 | 0.318 | 99.5 | 22.1 | 34 | 45.1 | 20.9 | 66 | 14.6
459 | Ce | 4.632733 | Mn | 2.3631 | Na | 2.209244 | W | 1.104622 | [9 empty] | Si | 89.6903 |  |  |  |  | Impregnation | 1113 |  |  | 3 | 1 | 0.318 | 98.8 | 34.6 | 42.8 | 36.1 | 21.1 | 57.2 | 19.8
459 | Ce | 4.632733 | Mn | 2.3631 | Na | 2.209244 | W | 1.104622 | [9 empty] | Si | 89.6903 |  |  |  |  | Impregnation | 1113 |  |  | 4 | 1 | 0.318 | 99.8 | 25.3 | 27.4 | 47.2 | 25.4 | 72.6 | 18.4
459 | Ce | 4.632733 | Mn | 2.3631 | Na | 2.209244 | W | 1.104622 | [9 empty] | Si | 89.6903 |  |  |  |  | Impregnation | 1113 |  |  | 5 | 1 | 0.318 | 99.7 | 21.2 | 35 | 44.4 | 20.6 | 65 | 13.8
459 | Ce | 4.632733 | Mn | 2.3631 | Na | 2.209244 | W | 1.104622 | [9 empty] | Si | 89.6903 |  |  |  |  | Impregnation | 1113 |  |  | 6 | 1 | 0.318 | 98.9 | 21.7 | 36 | 44.2 | 19.8 | 64 | 13.9
460 | Na | 3.622933 | W | 0.679744 | Mn | 1.624329 | [11 empty] | Si | 94.07 |  |  |  |  | Impregnation | 1123 | 0.6 | 0.2 | 3 | 1 | 0.9 |  | 37 | 43 |  |  | 57 | 21.1
460 | Na | 3.622933 | W | 0.679744 | Mn | 1.624329 | [11 empty] | Si | 94.07 |  |  |  |  | Impregnation | 1123 | 0.64 | 0.16 | 4 | 1 | 0.9 |  | 30 | 38 |  |  | 62 | 18.6
460 | Na | 3.622933 | W | 0.679744 | Mn | 1.624329 | [11 empty] | Si | 94.07 |  |  |  |  | Impregnation | 1123 | 0.6666667 | 0.1333333 | 5 | 1 | 0.9 |  | 25 | 35 |  |  | 65 | 16.3
460 | Na | 3.622933 | W | 0.679744 | Mn | 1.624329 | [11 empty] | Si | 94.07 |  |  |  |  | Impregnation | 1123 | 0.6857143 | 0.1142857 | 6 | 1 | 0.9 |  | 22 | 33 |  |  | 67 | 14.7
460 | Na | 3.622933 | W | 0.679744 | Mn | 1.624329 | [11 empty] | Si | 94.07 |  |  |  |  | Impregnation | 1048 | 0.64 | 0.16 | 4 | 1 | 0.9 |  | 20.5 | 54 |  |  | 46 | 9.4
460 | Na | 3.622933 | W | 0.679744 | Mn | 1.624329 | [11 empty] | Si | 94.07 |  |  |  |  | Impregnation | 1073 | 0.64 | 0.16 | 4 | 1 | 0.9 |  | 24 | 46 |  |  | 54 | 13
460 | Na | 3.622933 | W | 0.679744 | Mn | 1.624329 | [11 empty] | Si | 94.07 |  |  |  |  | Impregnation | 1098 | 0.64 | 0.16 | 4 | 1 | 0.9 |  | 27.5 | 42 |  |  | 58 | 16
461 | La | 100 | [21 empty] | n.a. | 673.15 |  |  | 3 | 1 | 0.651 |  | 0 |  |  |  | 0 | 0
461 | La | 100 | [21 empty] | n.a. | 723.15 |  |  | 3 | 1 | 0.651 |  | 0 |  |  |  | 0 | 0
461 | La | 100 | [21 empty] | n.a. | 773.15 |  |  | 3 | 1 | 0.651 |  | 1.2 |  |  |  | 0 | 0
461 | La | 100 | [21 empty] | n.a. | 823.15 |  |  | 3 | 1 | 0.651 |  | 5 |  |  |  | 0 | 0
461 | La | 100 | [21 empty] | n.a. | 873.15 |  |  | 3 | 1 | 0.651 |  | 22.3 |  |  |  | 27 | 6.021
461 | La | 100 | [21 empty] | n.a. | 923.15 |  |  | 3 | 1 | 0.651 |  | 38.3 |  |  |  | 41 | 15.703
461 | La | 100 | [21 empty] | n.a. | 973.15 |  |  | 3 | 1 | 0.651 |  | 30.5 |  |  |  | 42 | 12.81
461 | La | 100 | [21 empty] | n.a. | 1023.15 |  |  | 3 | 1 | 0.651 |  | 31 |  |  |  | 46 | 14.26
461 | La | 100 | [21 empty] | n.a. | 1073.15 |  |  | 3 | 1 | 0.651 |  | 32 |  |  |  | 44 | 14.08
462 | Na | 5.595986 | Mn | 12.62551 | [13 empty] | Si | 81.77851 |  |  |  |  | Impregnation | 923 |  |  | 3 | 1 |  |  | 9 | 60 |  |  | 40 | 3.6
462 | Na | 5.595986 | Mn | 12.62551 | [13 empty] | Si | 81.77851 |  |  |  |  | Impregnation | 973 |  |  | 3 | 1 |  |  | 20 | 59 |  |  | 41 | 8.2
462 | Na | 5.595986 | Mn | 12.62551 | [13 empty] | Si | 81.77851 |  |  |  |  | Impregnation | 1023 |  |  | 3 | 1 |  |  | 18.5 | 59 |  |  | 41 | 7.6
462 | Na | 4.883105 | Mn | 11.01712 | [13 empty] | Al | 84.09977 |  |  |  |  | Impregnation | 973 |  |  | 3 | 1 |  |  | 9 | 97 |  |  | 3 | 0.3
462 | Na | 4.883105 | Mn | 11.01712 | [13 empty] | Al | 84.09977 |  |  |  |  | Impregnation | 1023 |  |  | 3 | 1 |  |  | 9 | 93 |  |  | 7 | 0.6
462 | Na | 4.883105 | Mn | 11.01712 | [13 empty] | Al | 84.09977 |  |  |  |  | Impregnation | 1073 |  |  | 3 | 1 |  |  | 8.5 | 97.4 |  |  | 2.6 | 0.2
463 | La | 30 | [15 empty] | Ce | 70 |  |  |  |  | Impregnation | 1073 |  |  | 3.7 | 1 | 0.022 |  | 19.4 | 63 | 13.5 | 22.6 | 36.1 | 7
463 | Ca | 30 | [15 empty] | Ce | 70 |  |  |  |  | Impregnation | 1073 |  |  | 3.7 | 1 | 0.0254 |  | 18.4 | 69.3 | 12.4 | 17.8 | 30.2 | 5.6
463 | Ce | 100 | [21 empty] | n.a. | 1073 |  |  | 3.7 | 1 | 0.0213 |  | 13.2 | 55.9 | 10.2 | 33.9 | 44.1 | 5.8
464 | La | 93.75 | Ce | 6.25 | [19 empty] | Electrospining | 723.15 |  |  | 7 | 1 | 0.0006162735 |  | 0 |  |  |  | 0 | 0.6625259
464 | La | 93.75 | Ce | 6.25 | [19 empty] | Electrospining | 738.15 |  |  | 7 | 1 | 0.0006162735 |  | 25.78125 |  |  |  | 63.60249 | 16.39752
464 | La | 93.75 | Ce | 6.25 | [19 empty] | Electrospining | 763.15 |  |  | 7 | 1 | 0.0006162735 |  | 26.43392 |  |  |  | 66.41822 | 17.55694
464 | La | 93.75 | Ce | 6.25 | [19 empty] | Electrospining | 768.15 |  |  | 7 | 1 | 0.0006162735 |  | 26.74698 |  |  |  | 68.73706 | 18.38509
464 | La | 93.75 | Ce | 6.25 | [19 empty] | Electrospining | 783.15 |  |  | 7 | 1 | 0.0006162735 |  | 26.96898 |  |  |  | 69.39959 | 18.71636
464 | La | 93.75 | Ce | 6.25 | [19 empty] | Electrospining | 788.15 |  |  | 7 | 1 | 0.0006162735 |  | 28.67299 |  |  |  | 69.89648 | 20.04141
464 | La | 93.75 | Ce | 6.25 | [19 empty] | Electrospining | 803.15 |  |  | 7 | 1 | 0.0006162735 |  | 27.22892 |  |  |  | 68.73706 | 18.71636
464 | La | 93.75 | Ce | 6.25 | [19 empty] | Electrospining | 828.15 |  |  | 7 | 1 | 0.0006162735 |  | 27.02702 |  |  |  | 67.41201 | 18.21946
464 | La | 93.75 | Ce | 6.25 | [19 empty] | Electrospining | 433.15 |  |  | 4 | 1 | 0.0006162735 |  | 0 |  |  |  | 0 | 0
464 | La | 93.75 | Ce | 6.25 | [19 empty] | Electrospining | 503.15 |  |  | 4 | 1 | 0.0006162735 |  | 29.31034 |  |  |  | 59.36034 | 17.39872
464 | La | 93.75 | Ce | 6.25 | [19 empty] | Electrospining | 523.15 |  |  | 4 | 1 | 0.0006162735 |  | 32.35295 |  |  |  | 57.99574 | 18.76333
464 | La | 93.75 | Ce | 6.25 | [19 empty] | Electrospining | 603.15 |  |  | 4 | 1 | 0.0006162735 |  | 33.33333 |  |  |  | 58.33689 | 19.44563
464 | La | 93.75 | Ce | 6.25 | [19 empty] | Electrospining | 653.15 |  |  | 4 | 1 | 0.0006162735 |  | 36.47416 |  |  |  | 56.1194 | 20.46908
464 | La | 93.75 | Ce | 6.25 | [19 empty] | Electrospining | 693.15 |  |  | 4 | 1 | 0.0006162735 |  | 38.90578 |  |  |  | 56.1194 | 21.83369
464 | La | 93.75 | Ce | 6.25 | [19 empty] | Electrospining | 723.15 |  |  | 4 | 1 | 0.0006162735 |  | 38.41464 |  |  |  | 55.94883 | 21.49254
464 | La | 93.75 | Ce | 6.25 | [19 empty] | Electrospining | 748.15 |  |  | 4 | 1 | 0.0006162735 |  | 37.99392 |  |  |  | 56.1194 | 21.32196
464 | La | 93.75 | Ce | 6.25 | [19 empty] | Electrospining | 768.15 |  |  | 4 | 1 | 0.0006162735 |  | 39.2638 |  |  |  | 55.60768 | 21.83369
464 | La | 93.75 | Ce | 6.25 | [19 empty] | Electrospining | 783.15 |  |  | 4 | 1 | 0.0006162735 |  | 38.53212 |  |  |  | 55.77825 | 21.49254
464 | La | 93.75 | Ce | 6.25 | [19 empty] | Electrospining | 798.15 |  |  | 4 | 1 | 0.0006162735 |  | 38.53212 |  |  |  | 55.77825 | 21.49254
464 | La | 93.75 | Ce | 6.25 | [19 empty] | Electrospining | 823.15 |  |  | 4 | 1 | 0.0006162735 |  | 39.50617 |  |  |  | 55.26653 | 21.83369
465 | La | 75 | Ce | 25 | [19 empty] | Electrospining | 923.15 |  |  | 7 | 1 | 0.03076923 |  | 19 |  |  |  | 60.52632 | 11.5
465 | La | 75 | Ce | 25 | [19 empty] | Electrospining | 923.15 |  |  | 9 | 1 | 0.03076923 |  | 16.2 |  |  |  | 75.92593 | 12.3
465 | La | 75 | Ce | 25 | [19 empty] | Electrospining | 998.15 |  |  | 11 | 1 | 0.03076923 |  | 15.3 |  |  |  | 80.39216 | 12.3
466 | Sr | 50 | Ti | 50 | [19 empty] | Impregnation | 1123.15 | 0.1 | 0.05 | 2 | 1 | 0.024 |  | 16.45299 |  | 15.09677 | 31.70323 | 46.8 | 7.7
466 | Sr | 50 | Ti | 45 | Pb | 5 | [17 empty] | Impregnation | 1123.15 | 0.1 | 0.05 | 2 | 1 | 0.024 |  | 15.82181 |  | 19.14706 | 45.95294 | 65.1 | 10.3
466 | Sr | 50 | Ti | 45 | Mg | 5 | [17 empty] | Impregnation | 1123.15 | 0.1 | 0.05 | 2 | 1 | 0.024 |  | 39.92016 |  | 22.77273 | 27.32727 | 50.1 | 20
466 | Sr | 50 | Ti | 45 | Ca | 5 | [17 empty] | Impregnation | 1123.15 | 0.1 | 0.05 | 2 | 1 | 0.024 |  | 12.26277 |  | 16.30952 | 52.19048 | 68.5 | 8.4
466 | Sr | 50 | Ti | 45 | Ba | 5 | [17 empty] | Impregnation | 1123.15 | 0.1 | 0.05 | 2 | 1 | 0.024 |  | 9.821429 |  | 15.27273 | 51.92727 | 67.2 | 6.6
466 | Sr | 50 | Ti | 45 | Al | 5 | [17 empty] | Impregnation | 1123.15 | 0.1 | 0.05 | 2 | 1 | 0.024 |  | 27.89223 |  | 24.26923 | 38.83077 | 63.1 | 17.6
466 | Sr | 66.66 | Ti | 33.33333 | [19 empty] | Impregnation | 1123.15 | 0.1 | 0.05 | 2 | 1 | 0.024 |  | 20.26801 |  | 16.13514 | 43.56486 | 59.7 | 12.1
466 | Sr | 66.66 | Ti | 30 | Mg | 3.33 | [17 empty] | Impregnation | 1123.15 | 0.1 | 0.05 | 2 | 1 | 0.024 |  | 29.70904 |  | 28.3913 | 36.9087 | 65.3 | 19.4
466 | Sr | 66.66 | Ti | 30 | Al | 3.33 | [17 empty] | Impregnation | 1123.15 | 0.1 | 0.05 | 2 | 1 | 0.024 |  | 18.51852 |  | 19.5 | 50.7 | 70.2 | 13
466 | Sr | 50 | Ti | 50 | [19 empty] | Impregnation | 1123.15 | 0.2 | 0.05 | 4 | 1 | 0.024 |  | 15.01597 |  | 20.86667 | 41.73333 | 62.6 | 9.4
466 | Sr | 50 | Ti | 45 | Pb | 5 | [17 empty] | Impregnation | 1123.15 | 0.2 | 0.05 | 4 | 1 | 0.024 |  | 18.27057 |  | 21.72727 | 49.97273 | 71.7 | 13.1
466 | Sr | 50 | Ti | 45 | Mg | 5 | [17 empty] | Impregnation | 1123.15 | 0.2 | 0.05 | 4 | 1 | 0.024 |  | 24.21875 |  | 27.82609 | 36.17391 | 64 | 15.5
466 | Sr | 50 | Ti | 45 | Ca | 5 | [17 empty] | Impregnation | 1123.15 | 0.2 | 0.05 | 4 | 1 | 0.024 |  | 13.61868 |  | 21.41667 | 55.68333 | 77.1 | 10.5
466 | Sr | 50 | Ti | 45 | Ba | 5 | [17 empty] | Impregnation | 1123.15 | 0.2 | 0.05 | 4 | 1 | 0.024 |  | 12.34735 |  | 17.13953 | 56.56047 | 73.7 | 9.1
466 | Sr | 50 | Ti | 45 | Al | 5 | [17 empty] | Impregnation | 1123.15 | 0.2 | 0.05 | 4 | 1 | 0.024 |  | 20.32086 |  | 28.76923 | 46.03077 | 74.8 | 15.2
466 | Sr | 66.66 | Ti | 33.33333 | [19 empty] | Impregnation | 1123.15 | 0.2 | 0.05 | 4 | 1 | 0.024 |  | 20.66958 |  | 27.48 | 41.22 | 68.7 | 14.2
466 | Sr | 66.66 | Ti | 30 | Mg | 3.33 | [17 empty] | Impregnation | 1123.15 | 0.2 | 0.05 | 4 | 1 | 0.024 |  | 23.9418 |  | 31.5 | 44.1 | 75.6 | 18.1
466 | Sr | 66.66 | Ti | 30 | Al | 3.33 | [17 empty] | Impregnation | 1123.15 | 0.2 | 0.05 | 4 | 1 | 0.024 |  | 17.42424 |  | 23.29412 | 55.90588 | 79.2 | 13.8
466 | Sr | 50 | Ti | 50 | [19 empty] | Impregnation | 1173.15 | 0.1 | 0.05 | 2 | 1 | 0.024 |  | 15.38462 |  | 14.48571 | 36.21429 | 50.7 | 7.8
466 | Sr | 50 | Ti | 45 | Pb | 5 | [17 empty] | Impregnation | 1173.15 | 0.1 | 0.05 | 2 | 1 | 0.024 |  | 21.97802 |  | 21.84 | 32.76 | 54.6 | 12
466 | Sr | 50 | Ti | 45 | Mg | 5 | [17 empty] | Impregnation | 1173.15 | 0.1 | 0.05 | 2 | 1 | 0.024 |  | 35.57047 |  | 20.31818 | 24.38182 | 44.7 | 15.9
466 | Sr | 50 | Ti | 45 | Ca | 5 | [17 empty] | Impregnation | 1173.15 | 0.1 | 0.05 | 2 | 1 | 0.024 |  | 15.625 |  | 21.67742 | 45.52258 | 67.2 | 10.5
466 | Sr | 50 | Ti | 45 | Ba | 5 | [17 empty] | Impregnation | 1173.15 | 0.1 | 0.05 | 2 | 1 | 0.024 |  | 15.39548 |  | 19.66667 | 51.13333 | 70.8 | 10.9
466 | Sr | 50 | Ti | 45 | Al | 5 | [17 empty] | Impregnation | 1173.15 | 0.1 | 0.05 | 2 | 1 | 0.024 |  | 34.45545 |  | 25.25 | 25.25 | 50.5 | 17.4
466 | Sr | 66.66 | Ti | 33.33333 | [19 empty] | Impregnation | 1173.15 | 0.1 | 0.05 | 2 | 1 | 0.024 |  | 32.63158 |  | 25.90909 | 31.09091 | 57 | 18.6
466 | Sr | 66.66 | Ti | 30 | Mg | 3.33 | [17 empty] | Impregnation | 1173.15 | 0.1 | 0.05 | 2 | 1 | 0.024 |  | 37.1134 |  | 29.1 | 29.1 | 58.2 | 21.6
466 | Sr | 66.66 | Ti | 30 | Al | 3.33 | [17 empty] | Impregnation | 1173.15 | 0.1 | 0.05 | 2 | 1 | 0.024 |  | 26.65706 |  | 30.17391 | 39.22609 | 69.4 | 18.5
466 | Sr | 50 | Ti | 50 | [19 empty] | Impregnation | 1173.15 | 0.2 | 0.05 | 4 | 1 | 0.024 |  | 19.42337 |  | 23.53571 | 42.36429 | 65.9 | 12.8
466 | Sr | 50 | Ti | 45 | Pb | 5 | [17 empty] | Impregnation | 1173.15 | 0.2 | 0.05 | 4 | 1 | 0.024 |  | 21.39535 |  | 24.80769 | 39.69231 | 64.5 | 13.8
466 | Sr | 50 | Ti | 45 | Mg | 5 | [17 empty] | Impregnation | 1173.15 | 0.2 | 0.05 | 4 | 1 | 0.024 |  | 22.08259 |  | 24.21739 | 31.48261 | 55.7 | 12.3
466 | Sr | 50 | Ti | 45 | Ca | 5 | [17 empty] | Impregnation | 1173.15 | 0.2 | 0.05 | 4 | 1 | 0.024 |  | 14.55782 |  | 21.61765 | 51.88235 | 73.5 | 10.7
466 | Sr | 50 | Ti | 45 | Ba | 5 | [17 empty] | Impregnation | 1173.15 | 0.2 | 0.05 | 4 | 1 | 0.024 |  | 16.96429 |  | 28 | 50.4 | 78.4 | 13.3
466 | Sr | 50 | Ti | 45 | Al | 5 | [17 empty] | Impregnation | 1173.15 | 0.2 | 0.05 | 4 | 1 | 0.024 |  | 24.25595 |  | 30.54545 | 36.65455 | 67.2 | 16.3
466 | Sr | 66.66 | Ti | 33.33333 | [19 empty] | Impregnation | 1173.15 | 0.2 | 0.05 | 4 | 1 | 0.024 |  | 25.25547 |  | 29.78261 | 38.71739 | 68.5 | 17.3
466 | Sr | 66.66 | Ti | 30 | Mg | 3.33 | [17 empty] | Impregnation | 1173.15 | 0.2 | 0.05 | 4 | 1 | 0.024 |  | 28.23034 |  | 33.90476 | 37.29524 | 71.2 | 20.1
466 | Sr | 66.66 | Ti | 30 | Al | 3.33 | [17 empty] | Impregnation | 1173.15 | 0.2 | 0.05 | 4 | 1 | 0.024 |  | 24.33155 |  | 34 | 40.8 | 74.8 | 18.2
467 | Sm | 5.463193 | [15 empty] | Mg | 94.53681 |  |  |  |  | Impregnation | 823.15 | 0.8 | 0.2 | 4 | 1 | 1.5 |  | 19.6 |  |  |  | 45.10367 | 8.84031932
467 | Sm | 5.463193 | [15 empty] | Mg | 94.53681 |  |  |  |  | Impregnation | 848.15 | 0.8 | 0.2 | 4 | 1 | 1.5 |  | 19.824 |  |  |  | 47.55981 | 9.428257
467 | Sm | 5.463193 | [15 empty] | Mg | 94.53681 |  |  |  |  | Impregnation | 873.15 | 0.8 | 0.2 | 4 | 1 | 1.5 |  | 20.16 |  |  |  | 49.68102 | 10.01569
467 | Sm | 5.463193 | [15 empty] | Mg | 94.53681 |  |  |  |  | Impregnation | 898.15 | 0.8 | 0.2 | 4 | 1 | 1.5 |  | 20.608 |  |  |  | 51.57895 | 10.62939
467 | Sm | 5.463193 | [15 empty] | Mg | 94.53681 |  |  |  |  | Impregnation | 923.15 | 0.8 | 0.2 | 4 | 1 | 1.5 |  | 20.608 |  |  |  | 52.69537 | 10.85946
467 | Sm | 5.463193 | [15 empty] | Mg | 94.53681 |  |  |  |  | Impregnation | 948.15 | 0.8 | 0.2 | 4 | 1 | 1.5 |  | 21.28 |  |  |  | 53.92345 | 11.47491016
467 | Sm | 5.463193 | [15 empty] | Mg | 94.53681 |  |  |  |  | Impregnation | 973.15 | 0.8 | 0.2 | 4 | 1 | 1.5 |  | 21.168 |  |  |  | 52.2488 | 11.06003
467 | Sm | 5.463193 | [15 empty] | Mg | 94.53681 |  |  |  |  | Impregnation | 993.15 | 0.8 | 0.2 | 4 | 1 | 1.5 |  | 21.056 |  |  |  | 51.91388 | 10.93099
467 | Sm | 5.463193 | [15 empty] | Mg | 94.53681 |  |  |  |  | Impregnation | 1013.15 | 0.8 | 0.2 | 4 | 1 | 1.5 |  | 20.944 |  |  |  | 51.35566 | 10.75593
467 | Sm | 5.463193 | [15 empty] | Mg | 94.53681 |  |  |  |  | Impregnation | 1033.15 | 0.8 | 0.2 | 4 | 1 | 1.5 |  | 20.72 |  |  |  | 50.46252 | 10.45583
467 | Sm | 5.463193 | [15 empty] | Mg | 94.53681 |  |  |  |  | Impregnation | 1053.15 | 0.8 | 0.2 | 4 | 1 | 1.5 |  | 20.16 |  |  |  | 48.89952 | 9.858143232
467 | Sm | 5.463193 | [15 empty] | Mg | 94.53681 |  |  |  |  | Impregnation | 1073.15 | 0.8 | 0.2 | 4 | 1 | 1.5 |  | 19.488 |  |  |  | 46.2201 | 9.007373088
467 | Li | 15.02152 | Sm | 4.783867 | [13 empty] | Mg | 80.19461 |  |  |  |  | Impregnation | 823.15 | 0.8 | 0.2 | 4 | 1 | 1.5 |  | 0.7915993 |  |  |  | 0.6698565 | 0.005302579
467 | Li | 15.02152 | Sm | 4.783867 | [13 empty] | Mg | 80.19461 |  |  |  |  | Impregnation | 848.15 | 0.8 | 0.2 | 4 | 1 | 1.5 |  | 1.017771 |  |  |  | 1.22807 | 0.01249894
467 | Li | 15.02152 | Sm | 4.783867 | [13 empty] | Mg | 80.19461 |  |  |  |  | Impregnation | 873.15 | 0.8 | 0.2 | 4 | 1 | 1.5 |  | 2.714055 |  |  |  | 30.59011 | 0.8302324
467 | Li | 15.02152 | Sm | 4.783867 | [13 empty] | Mg | 80.19461 |  |  |  |  | Impregnation | 898.15 | 0.8 | 0.2 | 4 | 1 | 1.5 |  | 22.95638 |  |  |  | 66.09251 | 15.17245
467 | Li | 15.02152 | Sm | 4.783867 | [13 empty] | Mg | 80.19461 |  |  |  |  | Impregnation | 923.15 | 0.8 | 0.2 | 4 | 1 | 1.5 |  | 23.6349 |  |  |  | 64.86443 | 15.33064
467 | Li | 15.02152 | Sm | 4.783867 | [13 empty] | Mg | 80.19461 |  |  |  |  | Impregnation | 948.15 | 0.8 | 0.2 | 4 | 1 | 1.5 |  | 23.18255 |  |  |  | 63.52472 | 14.72665
467 | Li | 15.02152 | Sm | 4.783867 | [13 empty] | Mg | 80.19461 |  |  |  |  | Impregnation | 973.15 | 0.8 | 0.2 | 4 | 1 | 1.5 |  | 21.14701 |  |  |  | 62.40829 | 13.19749
467 | Li | 15.02152 | Sm | 4.783867 | [13 empty] | Mg | 80.19461 |  |  |  |  | Impregnation | 993.15 | 0.8 | 0.2 | 4 | 1 | 1.5 |  | 20.12924 |  |  |  | 59.17065 | 11.9106
467 | Li | 15.02152 | Sm | 4.783867 | [13 empty] | Mg | 80.19461 |  |  |  |  | Impregnation | 1013.15 | 0.8 | 0.2 | 4 | 1 | 1.5 |  | 20.69467 |  |  |  | 58.27751 | 12.06034
467 | Li | 15.02152 | Sm | 4.783867 | [13 empty] | Mg | 80.19461 |  |  |  |  | Impregnation | 1033.15 | 0.8 | 0.2 | 4 | 1 | 1.5 |  | 20.69467 |  |  |  | 57.60765 | 11.92171
467 | Li | 15.02152 | Sm | 4.783867 | [13 empty] | Mg | 80.19461 |  |  |  |  | Impregnation | 1053.15 | 0.8 | 0.2 | 4 | 1 | 1.5 |  | 20.92084 |  |  |  | 56.26794 | 11.77173
467 | Li | 15.02152 | Sm | 4.783867 | [13 empty] | Mg | 80.19461 |  |  |  |  | Impregnation | 1073.15 | 0.8 | 0.2 | 4 | 1 | 1.5 |  | 20.92084 |  |  |  | 54.81659 | 11.46809
467 | Li | 15.05524 | Tb | 4.570111 | [13 empty] | Mg | 80.37465 |  |  |  |  | Impregnation | 773.15 | 0.8 | 0.2 | 4 | 1 | 1.5 |  | 0 |  |  |  | 0.5582137 | 0
467 | Li | 15.05524 | Tb | 4.570111 | [13 empty] | Mg | 80.37465 |  |  |  |  | Impregnation | 823.15 | 0.8 | 0.2 | 4 | 1 | 1.5 |  | 15.51834 |  |  |  | 57.27273 | 8.887777
467 | Li | 15.05524 | Tb | 4.570111 | [13 empty] | Mg | 80.37465 |  |  |  |  | Impregnation | 873.15 | 0.8 | 0.2 | 4 | 1 | 1.5 |  | 20.76555 |  |  |  | 63.748 | 13.23762
467 | Li | 15.05524 | Tb | 4.570111 | [13 empty] | Mg | 80.37465 |  |  |  |  | Impregnation | 923.15 | 0.8 | 0.2 | 4 | 1 | 1.5 |  | 22.77512 |  |  |  | 64.64115 | 14.7221
467 | Li | 15.05524 | Tb | 4.570111 | [13 empty] | Mg | 80.37465 |  |  |  |  | Impregnation | 973.15 | 0.8 | 0.2 | 4 | 1 | 1.5 |  | 22.44019 |  |  |  | 63.748 | 14.30517
467 | Li | 15.05524 | Tb | 4.570111 | [13 empty] | Mg | 80.37465 |  |  |  |  | Impregnation | 1023.15 | 0.8 | 0.2 | 4 | 1 | 1.5 |  | 22.32855 |  |  |  | 62.07336 | 13.86008
467 | Li | 15.05524 | Tb | 4.570111 | [13 empty] | Mg | 80.37465 |  |  |  |  | Impregnation | 1073.15 | 0.8 | 0.2 | 4 | 1 | 1.5 |  | 21.54705 |  |  |  | 58.16587 | 12.53303
467 | Sm | 5.463193 | [15 empty] | Mg | 94.53681 |  |  |  |  | Impregnation | 973.15 | 0.8 | 0.2 | 4 | 1 | 1.5 |  | 24.3 |  |  |  | 52.3 | 12.7089
467 | Li | 15.02152 | Sm | 4.783867 | [13 empty] | Mg | 80.19461 |  |  |  |  | Impregnation | 973.15 | 0.8 | 0.2 | 4 | 1 | 1.5 |  | 24.4 |  |  |  | 62.5 | 15.25
467 | Li | 15.02152 | Sm | 4.783867 | [13 empty] | Mg | 80.19461 |  |  |  |  | Impregnation | 973.15 | 0.8 | 0.2 | 4 | 1 | 1.5 |  | 26.7 |  |  |  | 61.1 | 16.3137
467 | Li | 15.02152 | Sm | 4.783867 | [13 empty] | Mg | 80.19461 |  |  |  |  | Impregnation | 973.15 | 0.8 | 0.2 | 4 | 1 | 1.5 |  | 25.1 |  |  |  | 58.2 | 14.6082
467 | Li | 15.02152 | Sm | 4.783867 | [13 empty] | Mg | 80.19461 |  |  |  |  | Impregnation | 973.15 | 0.8 | 0.2 | 4 | 1 | 1.5 |  | 24.8 |  |  |  | 61.1 | 15.1528
467 | Tb | 5.220747 | [15 empty] | Mg | 94.77925 |  |  |  |  | Impregnation | 973.15 | 0.8 | 0.2 | 4 | 1 | 1.5 |  | 19.9 |  |  |  | 38.9 | 7.7411
467 | Li | 15.05524 | Tb | 4.570111 | [13 empty] | Mg | 80.37465 |  |  |  |  | Impregnation | 973.15 | 0.8 | 0.2 | 4 | 1 | 1.5 |  | 24.9 |  |  |  | 63.8 | 15.8862
467 | Li | 15.05524 | Tb | 4.570111 | [13 empty] | Mg | 80.37465 |  |  |  |  | Impregnation | 973.15 | 0.8 | 0.2 | 4 | 1 | 1.5 |  | 23.7 |  |  |  | 63.4 | 15.0258
467 | Li | 15.05524 | Tb | 4.570111 | [13 empty] | Mg | 80.37465 |  |  |  |  | Impregnation | 973.15 | 0.8 | 0.2 | 4 | 1 | 1.5 |  | 23.8 |  |  |  | 57.5 | 13.685
467 | Li | 15.05524 | Tb | 4.570111 | [13 empty] | Mg | 80.37465 |  |  |  |  | Impregnation | 973.15 | 0.8 | 0.2 | 4 | 1 | 1.5 |  | 22.7 |  |  |  | 55.4 | 12.5758
467 | Li | 12.95947 | [15 empty] | Mg | 87.04053 |  |  |  |  | Impregnation | 923.15 | 0.8 | 0.2 | 4 | 1 | 1.5 |  | 3.6 |  |  |  | 47.4 | 1.7064
467 | Li | 12.95947 | [15 empty] | Mg | 87.04053 |  |  |  |  | Impregnation | 973.15 | 0.8 | 0.2 | 4 | 1 | 1.5 |  | 15.9 |  |  |  | 55.7 | 8.8563
467 | Li | 12.95947 | [15 empty] | Mg | 87.04053 |  |  |  |  | Impregnation | 923.15 | 0.8 | 0.2 | 4 | 1 | 1.5 |  | 5.1 |  |  |  | 55.6 | 2.8356
467 | Li | 12.95947 | [15 empty] | Mg | 87.04053 |  |  |  |  | Impregnation | 973.15 | 0.8 | 0.2 | 4 | 1 | 1.5 |  | 17.9 |  |  |  | 59.1 | 10.5789
467 | Sm | 5.463193 | [15 empty] | Mg | 94.53681 |  |  |  |  | Impregnation | 923.15 | 0.8 | 0.2 | 4 | 1 | 1.5 |  | 22 |  |  |  | 49 | 10.78
467 | Sm | 5.463193 | [15 empty] | Mg | 94.53681 |  |  |  |  | Impregnation | 973.15 | 0.8 | 0.2 | 4 | 1 | 1.5 |  | 22.4 |  |  |  | 49.9 | 11.1776
467 | Li | 15.02152 | Sm | 4.783867 | [13 empty] | Mg | 80.19461 |  |  |  |  | Impregnation | 923.15 | 0.8 | 0.2 | 4 | 1 | 1.5 |  | 5.9 |  |  |  | 56.5 | 3.3335
467 | Li | 15.02152 | Sm | 4.783867 | [13 empty] | Mg | 80.19461 |  |  |  |  | Impregnation | 973.15 | 0.8 | 0.2 | 4 | 1 | 1.5 |  | 22.7 |  |  |  | 57.3 | 13.0071
467 | Tb | 5.220747 | [15 empty] | Mg | 94.77925 |  |  |  |  | Impregnation | 923.15 | 0.8 | 0.2 | 4 | 1 | 1.5 |  | 16.7 |  |  |  | 32.7 | 5.4609
467 | Tb | 5.220747 | [15 empty] | Mg | 94.77925 |  |  |  |  | Impregnation | 973.15 | 0.8 | 0.2 | 4 | 1 | 1.5 |  | 18.9 |  |  |  | 38 | 7.182
467 | Li | 15.05524 | Tb | 4.570111 | [13 empty] | Mg | 80.37465 |  |  |  |  | Impregnation | 923.15 | 0.8 | 0.2 | 4 | 1 | 1.5 |  | 21.9 |  |  |  | 62.1 | 13.5999
467 | Li | 15.05524 | Tb | 4.570111 | [13 empty] | Mg | 80.37465 |  |  |  |  | Impregnation | 973.15 | 0.8 | 0.2 | 4 | 1 | 1.5 |  | 23 |  |  |  | 60 | 13.8
467 | Li | 15.05524 | Tb | 4.570111 | [13 empty] | Mg | 80.37465 |  |  |  |  | Impregnation | 973.15 | 0.8 | 0.2 | 4 | 1 | 1.5 |  | 22.2 |  |  |  | 50.2 | 11.1444
467 | Sm | 5.463193 | [15 empty] | Mg | 94.53681 |  |  |  |  | Microemulsion | 973.15 | 0.8 | 0.2 | 4 | 1 | 1.5 |  | 23.8 |  |  |  | 51.7 | 12.3046
467 | Li | 15.02152 | Sm | 4.783867 | [13 empty] | Mg | 80.19461 |  |  |  |  | Microemulsion | 973.15 | 0.8 | 0.2 | 4 | 1 | 1.5 |  | 25 |  |  |  | 63.2 | 15.8
467 | Li | 15.02152 | Sm | 4.783867 | [13 empty] | Mg | 80.19461 |  |  |  |  | Microemulsion | 973.15 | 0.8 | 0.2 | 4 | 1 | 1.5 |  | 22.5 |  |  |  | 56.2 | 12.645
467 | Tb | 5.220747 | [15 empty] | Mg | 94.77925 |  |  |  |  | Microemulsion | 973.15 | 0.8 | 0.2 | 4 | 1 | 1.5 |  | 24.1 |  |  |  | 44.3 | 10.6763
467 | Li | 15.05524 | Tb | 4.570111 | [13 empty] | Mg | 80.37465 |  |  |  |  | Microemulsion | 973.15 | 0.8 | 0.2 | 4 | 1 | 1.5 |  | 25 |  |  |  | 63.1 | 15.775
467 | Li | 15.05524 | Tb | 4.570111 | [13 empty] | Mg | 80.37465 |  |  |  |  | Microemulsion | 973.15 | 0.8 | 0.2 | 4 | 1 | 1.5 |  | 26 |  |  |  | 58.1 | 15.106
467 | Mg | 100 | [21 empty] | n.a. | 923.15 | 0.8 | 0.2 | 4 | 1 | 1.5 |  | 22.1 |  |  |  | 39.8 | 8.7958
467 | Mg | 100 | [21 empty] | n.a. | 973.15 | 0.8 | 0.2 | 4 | 1 | 1.5 |  | 21.9 |  |  |  | 40.4 | 8.8476
468 | Mn | 2.074071 | [15 empty] | Si | 97.92593 |  |  |  |  | n.a. | 1073.15 | 0.8333333 | 0.1666667 | 5 | 1 | 0.0515802 |  | 15.22887 |  |  |  | 14.61268 | 2.225346
468 | Mn | 2.082105 | Na | 0.4098136 | W | 0.2049068 | [11 empty] | Si | 97.30317 |  |  |  |  | n.a. | 1073.15 | 0.8333333 | 0.1666667 | 5 | 1 | 0.05151399 |  | 22.00704 |  |  |  | 59.85915 | 13.17323
468 | Mn | 2.090202 | Na | 0.8228145 | W | 0.4114073 | [11 empty] | Si | 96.67558 |  |  |  |  | n.a. | 1073.15 | 0.8333333 | 0.1666667 | 5 | 1 | 0.05144689 |  | 25.6162 |  |  |  | 65.66901 | 16.8219
468 | Mn | 2.098362 | Na | 1.23904 | W | 0.6195201 | [11 empty] | Si | 96.04308 |  |  |  |  | n.a. | 1073.15 | 0.8333333 | 0.1666667 | 5 | 1 | 0.05137888 |  | 26.84859 |  |  |  | 68.30986 | 18.34023
468 | Mn | 2.106586 | Na | 1.658528 | W | 0.8292642 | [11 empty] | Si | 95.40562 |  |  |  |  | n.a. | 1073.15 | 0.8333333 | 0.1666667 | 5 | 1 | 0.05130993 |  | 24.47183 |  |  |  | 68.30986 | 16.71667
468 | Mn | 2.114875 | Na | 2.081318 | W | 1.040659 | [11 empty] | Si | 94.76315 |  |  |  |  | n.a. | 1073.15 | 0.8333333 | 0.1666667 | 5 | 1 | 0.05124003 |  | 19.01408 |  |  |  | 64.96479 | 12.35246
468 | Mn | 2.123229 | Na | 2.507447 | W | 1.253724 | [11 empty] | Si | 94.1156 |  |  |  |  | n.a. | 1073.15 | 0.8333333 | 0.1666667 | 5 | 1 | 0.05116917 |  | 17.16549 |  |  |  | 69.19014 | 11.87683
468 | Na | 1.241268 | W | 0.620634 | [13 empty] | Si | 98.1381 |  |  |  |  | n.a. | 1073.15 | 0.8333333 | 0.1666667 | 5 | 1 | 0.05213787 |  | 4.590164 |  |  |  | 40 | 1.8360656
468 | Mn | 1.105341 | Na | 1.240095 | W | 0.6200473 | [11 empty] | Si | 97.03452 |  |  |  |  | n.a. | 1073.15 | 0.8333333 | 0.1666667 | 5 | 1 | 0.05173528 |  | 10.32787 |  |  |  | 46.88525 | 4.842248
468 | Mn | 2.208593 | Na | 1.238923 | W | 0.6194615 | [11 empty] | Si | 95.93302 |  |  |  |  | n.a. | 1073.15 | 0.8333333 | 0.1666667 | 5 | 1 | 0.05133961 |  | 26.72131 |  |  |  | 69.18033 | 18.48589
468 | Mn | 3.309763 | Na | 1.237754 | W | 0.6188768 | [11 empty] | Si | 94.83361 |  |  |  |  | n.a. | 1073.15 | 0.8333333 | 0.1666667 | 5 | 1 | 0.05095069 |  | 25.2459 |  |  |  | 66.72131 | 16.8444
468 | Mn | 4.408856 | Na | 1.236587 | W | 0.6182933 | [11 empty] | Si | 93.73626 |  |  |  |  | n.a. | 1073.15 | 0.8333333 | 0.1666667 | 5 | 1 | 0.05056835 |  | 25.4918 |  |  |  | 65.40984 | 16.67415
468 | Mn | 5.505879 | Na | 1.235422 | W | 0.6177108 | [11 empty] | Si | 92.64099 |  |  |  |  | n.a. | 1073.15 | 0.8333333 | 0.1666667 | 5 | 1 | 0.05019241 |  | 25.65574 |  |  |  | 66.06557 | 16.94961
468 | Mn | 2.098362 | Na | 1.23904 | W | 0.61952 | [11 empty] | Si | 96.04308 |  |  |  |  | n.a. | 1043.15 | 0.8333333 | 0.1666667 | 5 | 1 | 0.05137888 |  | 16.92982 |  |  |  | 57.01754 | 9.652967
468 | Mn | 2.098362 | Na | 1.23904 | W | 0.61952 | [11 empty] | Si | 96.04308 |  |  |  |  | n.a. | 1063.15 | 0.8333333 | 0.1666667 | 5 | 1 | 0.05137888 |  | 20.4386 |  |  |  | 71.40351 | 14.59388
468 | Mn | 2.098362 | Na | 1.23904 | W | 0.61952 | [11 empty] | Si | 96.04308 |  |  |  |  | n.a. | 1083.15 | 0.8333333 | 0.1666667 | 5 | 1 | 0.05137888 |  | 26.75439 |  |  |  | 68.42105 | 18.30563
468 | Mn | 2.098362 | Na | 1.23904 | W | 0.61952 | [11 empty] | Si | 96.04308 |  |  |  |  | n.a. | 1103.15 | 0.8333333 | 0.1666667 | 5 | 1 | 0.05137888 |  | 24.47368 |  |  |  | 65.26316 | 15.9723
468 | Mn | 2.098362 | Na | 1.23904 | W | 0.61952 | [11 empty] | Si | 96.04308 |  |  |  |  | n.a. | 1123.15 | 0.8333333 | 0.1666667 | 5 | 1 | 0.05137888 |  | 24.47368 |  |  |  | 65.4386 | 16.01523
468 | Mn | 2.098362 | Na | 1.23904 | W | 0.61952 | [11 empty] | Si | 96.04308 |  |  |  |  | n.a. | 1143.15 | 0.8333333 | 0.1666667 | 5 | 1 | 0.05137888 |  | 23.68421 |  |  |  | 63.85965 | 15.12465
468 | Mn | 2.098362 | Na | 1.23904 | W | 0.61952 | [11 empty] | Si | 96.04308 |  |  |  |  | n.a. | 1163.15 | 0.8333333 | 0.1666667 | 5 | 1 | 0.05137888 |  | 22.80702 |  |  |  | 61.92982 | 14.12435
468 | Mn | 2.098362 | Na | 1.23904 | W | 0.61952 | [11 empty] | Si | 96.04308 |  |  |  |  | n.a. | 1183.15 | 0.6666667 | 0.3333333 | 2 | 1 | 0.05137888 |  | 47.42451 |  |  |  | 41.38544 | 19.62684
468 | Mn | 2.098362 | Na | 1.23904 | W | 0.61952 | [11 empty] | Si | 96.04308 |  |  |  |  | n.a. | 1183.15 | 0.75 | 0.25 | 3 | 1 | 0.05137888 |  | 35.79041 |  |  |  | 51.15452 | 18.30841
468 | Mn | 2.098362 | Na | 1.23904 | W | 0.61952 | [11 empty] | Si | 96.04308 |  |  |  |  | n.a. | 1183.15 | 0.8 | 0.2 | 4 | 1 | 0.05137888 |  | 29.92895 |  |  |  | 58.43694 | 17.48956
468 | Mn | 2.098362 | Na | 1.23904 | W | 0.61952 | [11 empty] | Si | 96.04308 |  |  |  |  | n.a. | 1183.15 | 0.8333333 | 0.1666667 | 5 | 1 | 0.05137888 |  | 26.99822 |  |  |  | 65.00888 | 17.55124
468 | Mn | 2.098362 | Na | 1.23904 | W | 0.61952 | [11 empty] | Si | 96.04308 |  |  |  |  | n.a. | 1183.15 | 0.8571429 | 0.1428571 | 6 | 1 | 0.05137888 |  | 18.29485 |  |  |  | 62.16696 | 11.37335
469 | Li | 2.0803 | W | 1.04015 | Mn | 2.225921 | [11 empty] | Si | 94.65363 |  |  |  |  | Impregnation | 1015.15 | 0.6774194 | 0.3225806 | 2.1 | 1 | 0.01603195 | 3 | 1 | 20 | 16 | 64 | 80 | 1
469 | Li | 2.0803 | W | 1.04015 | Mn | 2.225921 | [11 empty] | Si | 94.65363 |  |  |  |  | Impregnation | 1074.15 | 0.6666667 | 0.3333333 | 2 | 1 | 0.01603195 | 17 | 11 | 18 | 30 | 50 | 82 | 9
469 | Li | 2.0803 | W | 1.04015 | Mn | 2.225921 | [11 empty] | Si | 94.65363 |  |  |  |  | Impregnation | 1127.15 | 0.6774194 | 0.3225806 | 2.1 | 1 | 0.01603195 | 92 | 45 | 47 | 36 | 12 | 53 | 24
469 | Li | 2.0803 | W | 1.04015 | Mn | 2.225921 | [11 empty] | Si | 94.65363 |  |  |  |  | Impregnation | 1158.15 | 0.6875 | 0.3125 | 2.2 | 1 | 0.01603195 | 94 | 46 | 49 | 36 | 10 | 51 | 23
469 | Li | 2.0803 | W | 1.04015 | Mn | 2.225921 | [11 empty] | Si | 94.65363 |  |  |  |  | Impregnation | 1170.15 | 0.6774194 | 0.3225806 | 2.1 | 1 | 0.01603195 | 97 | 45 | 54 | 33 | 9 | 46 | 21
469 | Li | 2.0803 | W | 1.04015 | Mn | 2.225921 | [11 empty] | Si | 94.65363 |  |  |  |  | Impregnation | 1205.15 | 0.6969697 | 0.3030303 | 2.3 | 1 | 0.01549755 | 98 | 44 | 55 | 32 | 8 | 45 | 20
469 | Li | 2.0803 | W | 1.04015 | Mn | 2.225921 | [11 empty] | Si | 94.65363 |  |  |  |  | Impregnation | 1019.15 | 0.6666667 | 0.3333333 | 2 | 1 | 0.01549755 | 0 | 0 | 0 | 0 | 0 | 0 | 0
469 | Li | 2.0803 | W | 1.04015 | Mn | 2.225921 | [11 empty] | Si | 94.65363 |  |  |  |  | Impregnation | 1044.15 | 0.6666667 | 0.3333333 | 2 | 1 | 0.01549755 | 9 | 3 | 50 | 20 | 30 | 50 | 2
469 | Li | 2.0803 | W | 1.04015 | Mn | 2.225921 | [11 empty] | Si | 94.65363 |  |  |  |  | Impregnation | 1078.15 | 0.6666667 | 0.3333333 | 2 | 1 | 0.01549755 | 17 | 8 | 16 | 30 | 46 | 84 | 6
469 | Li | 2.0803 | W | 1.04015 | Mn | 2.225921 | [11 empty] | Si | 94.65363 |  |  |  |  | Impregnation | 1178.15 | 0.6666667 | 0.3333333 | 2 | 1 | 0.01549755 | 85 | 38 | 35 | 43 | 16 | 65 | 24
469 | Li | 2.0803 | W | 1.04015 | Mn | 2.225921 | [11 empty] | Si | 94.65363 |  |  |  |  | Impregnation | 1004.15 | 0.6551724 | 0.3448276 | 1.9 | 1 | 0.01861268 | 12 | 4 | 36 | 7 | 43 | 64 | 2
469 | Na | 2.0803 | W | 1.04015 | Mn | 2.225921 | [11 empty] | Si | 94.65363 |  |  |  |  | Impregnation | 1056.15 | 0.6428571 | 0.3571429 | 1.8 | 1 | 0.01861268 | 33 | 16 | 35 | 28 | 34 | 65 | 10
469 | Na | 2.0803 | W | 1.04015 | Mn | 2.225921 | [11 empty] | Si | 94.65363 |  |  |  |  | Impregnation | 1153.15 | 0.6551724 | 0.3448276 | 1.9 | 1 | 0.01861268 | 99 | 46 | 52 | 33 | 10 | 48 | 22
469 | Na | 2.0803 | W | 1.04015 | Mn | 2.225921 | [11 empty] | Si | 94.65363 |  |  |  |  | Impregnation | 1175.15 | 0.6428571 | 0.3571429 | 1.8 | 1 | 0.01861268 | 99 | 46 | 54 | 32 | 9 | 46 | 21
469 | Na | 2.0803 | W | 1.04015 | Mn | 2.225921 | [11 empty] | Si | 94.65363 |  |  |  |  | Sol-gel | 1121.15 | 0.6875 | 0.3125 | 2.2 | 1 | 0.01582078 | 84 | 30 | 47 | 33 | 17 | 53 | 16
469 | Na | 2.0803 | W | 1.04015 | Mn | 2.225921 | [11 empty] | Si | 94.65363 |  |  |  |  | Sol-gel | 1152.15 | 0.6875 | 0.3125 | 2.2 | 1 | 0.01582078 | 93 | 35 | 43 | 37 | 15 | 57 | 20
469 | Na | 2.0803 | W | 1.04015 | Mn | 2.225921 | [11 empty] | Si | 94.65363 |  |  |  |  | Sol-gel | 1185.15 | 0.7058824 | 0.2941176 | 2.4 | 1 | 0.01582078 | 97 | 36 | 41 | 40 | 13 | 60 | 22
470 | Mn | 5.660105 | Na | 4.233424 | W | 2.116712 | [11 empty] | Si | 87.98976 |  |  |  |  | SCS | 938.15 | 0.64 | 0.16 | 4 | 1 | 0.42962 | [6 empty] | 2.439446
470 | Mn | 5.660105 | Na | 4.233424 | W | 2.116712 | [11 empty] | Si | 87.98976 |  |  |  |  | SCS | 988.15 | 0.64 | 0.16 | 4 | 1 | 0.42962 | [6 empty] | 18.3737
470 | Mn | 5.660105 | Na | 4.233424 | W | 2.116712 | [11 empty] | Si | 87.98976 |  |  |  |  | SCS | 1002.8435 | 0.64 | 0.16 | 4 | 1 | 0.42962 | [6 empty] | 20.19031
470 | Mn | 5.660105 | Na | 4.233424 | W | 2.116712 | [11 empty] | Si | 87.98976 |  |  |  |  | SCS | 1013.15 | 0.64 | 0.16 | 4 | 1 | 0.42962 | 0.4296212 | [5 empty] | 21.12457
470 | Mn | 5.660105 | Na | 4.233424 | W | 2.116712 | [11 empty] | Si | 87.98976 |  |  |  |  | SCS | 1031.15 | 0.64 | 0.16 | 4 | 1 | 0.42962 | 0.4174463 | [5 empty] | 19.51557
470 | Mn | 5.660105 | Na | 4.233424 | W | 2.116712 | [11 empty] | Si | 87.98976 |  |  |  |  | SCS | 1032.7286 | 0.64 | 0.16 | 4 | 1 | 0.42962 | 0.4145925 | [5 empty] | 19.61938
470 | Mn | 5.660105 | Na | 4.233424 | W | 2.116712 | [11 empty] | Si | 87.98976 |  |  |  |  | SCS | 1054.1845 | 0.64 | 0.16 | 4 | 1 | 0.42962 | 0.4024334 | [5 empty] | 17.85467
470 | Mn | 5.660105 | Na | 4.233424 | W | 2.116712 | [11 empty] | Si | 87.98976 |  |  |  |  | SCS | 1079.4718 | 0.64 | 0.16 | 4 | 1 | 0.42962 | [6 empty] | 15.83045
470 | Mn | 5.831378 | Na | 4.361526 | W | 2.180763 | La | 2.306522 | [9 empty] | Si | 85.31981 |  |  |  |  | SCS | 956.3556 | 0.64 | 0.16 | 4 | 1 | 0.41745 | [6 empty] | 0.1038062
470 | Mn | 5.831378 | Na | 4.361526 | W | 2.180763 | La | 2.306522 | [9 empty] | Si | 85.31981 |  |  |  |  | SCS | 1004.6315 | 0.64 | 0.16 | 4 | 1 | 0.41745 | [6 empty] | 7.733564
470 | Mn | 5.831378 | Na | 4.361526 | W | 2.180763 | La | 2.306522 | [9 empty] | Si | 85.31981 |  |  |  |  | SCS | 1030.1743 | 0.64 | 0.16 | 4 | 1 | 0.41745 | [6 empty] | 16.19377
470 | Mn | 5.831378 | Na | 4.361526 | W | 2.180763 | La | 2.306522 | [9 empty] | Si | 85.31981 |  |  |  |  | SCS | 1054.9508 | 0.64 | 0.16 | 4 | 1 | 0.41745 | [6 empty] | 23.14879
470 | Mn | 5.831378 | Na | 4.361526 | W | 2.180763 | La | 2.306522 | [9 empty] | Si | 85.31981 |  |  |  |  | SCS | 1056.4833 | 0.64 | 0.16 | 4 | 1 | 0.41745 | [6 empty] | 22.62976
470 | Mn | 5.831378 | Na | 4.361526 | W | 2.180763 | La | 2.306522 | [9 empty] | Si | 85.31981 |  |  |  |  | SCS | 1073.597 | 0.64 | 0.16 | 4 | 1 | 0.41745 | [6 empty] | 23.4083
470 | Mn | 5.831378 | Na | 4.361526 | W | 2.180763 | La | 2.306522 | [9 empty] | Si | 85.31981 |  |  |  |  | SCS | 1089.9444 | 0.64 | 0.16 | 4 | 1 | 0.41745 | [6 empty] | 21.12457
470 | Mn | 5.831378 | Na | 4.361526 | W | 2.180763 | La | 2.306522 | [9 empty] | Si | 85.31981 |  |  |  |  | SCS | 1113.4438 | 0.64 | 0.16 | 4 | 1 | 0.41745 | [6 empty] | 18.73702
470 | Mn | 5.83253 | Na | 4.362388 | W | 2.181194 | Ce | 2.287218 | [9 empty] | Si | 85.33667 |  |  |  |  | SCS | 954.3122 | 0.64 | 0.16 | 4 | 1 | 0.41459 | [6 empty] | 2.179931
470 | Mn | 5.83253 | Na | 4.362388 | W | 2.181194 | Ce | 2.287218 | [9 empty] | Si | 85.33667 |  |  |  |  | SCS | 1006.4195 | 0.64 | 0.16 | 4 | 1 | 0.41459 | [6 empty] | 13.96194
470 | Mn | 5.83253 | Na | 4.362388 | W | 2.181194 | Ce | 2.287218 | [9 empty] | Si | 85.33667 |  |  |  |  | SCS | 1031.4514 | 0.64 | 0.16 | 4 | 1 | 0.41459 | [6 empty] | 21.17647
470 | Mn | 5.83253 | Na | 4.362388 | W | 2.181194 | Ce | 2.287218 | [9 empty] | Si | 85.33667 |  |  |  |  | SCS | 1046.7771 | 0.64 | 0.16 | 4 | 1 | 0.41459 | [6 empty] | 21.07266
470 | Mn | 5.83253 | Na | 4.362388 | W | 2.181194 | Ce | 2.287218 | [9 empty] | Si | 85.33667 |  |  |  |  | SCS | 1067.7221 | 0.64 | 0.16 | 4 | 1 | 0.41459 | [6 empty] | 19.41176
470 | Mn | 5.83253 | Na | 4.362388 | W | 2.181194 | Ce | 2.287218 | [9 empty] | Si | 85.33667 |  |  |  |  | SCS | 1088.6672 | 0.64 | 0.16 | 4 | 1 | 0.41459 | [6 empty] | 17.80277
470 | Mn | 5.83253 | Na | 4.362388 | W | 2.181194 | Ce | 2.287218 | [9 empty] | Si | 85.33667 |  |  |  |  | SCS | 1113.6992 | 0.64 | 0.16 | 4 | 1 | 0.41459 | [6 empty] | 15.10381
470 | Mn | 6.014565 | Na | 4.498539 | W | 2.24927 | Ce | 2.358602 | La | 2.378979 | [7 empty] | Si | 82.50005 |  |  |  |  | SCS | 955.0785 | 0.64 | 0.16 | 4 | 1 | 0.40243 | [6 empty] | 0.8304498
470 | Mn | 6.014565 | Na | 4.498539 | W | 2.24927 | Ce | 2.358602 | La | 2.378979 | [7 empty] | Si | 82.50005 |  |  |  |  | SCS | 1000.5447 | 0.64 | 0.16 | 4 | 1 | 0.40243 | [6 empty] | 5.449827
470 | Mn | 6.014565 | Na | 4.498539 | W | 2.24927 | Ce | 2.358602 | La | 2.378979 | [7 empty] | Si | 82.50005 |  |  |  |  | SCS | 1026.5983 | 0.64 | 0.16 | 4 | 1 | 0.40243 | [6 empty] | 11.88581
470 | Mn | 6.014565 | Na | 4.498539 | W | 2.24927 | Ce | 2.358602 | La | 2.378979 | [7 empty] | Si | 82.50005 |  |  |  |  | SCS | 1034.7719 | 0.64 | 0.16 | 4 | 1 | 0.40243 | [6 empty] | 15.62284
470 | Mn | 6.014565 | Na | 4.498539 | W | 2.24927 | Ce | 2.358602 | La | 2.378979 | [7 empty] | Si | 82.50005 |  |  |  |  | SCS | 1049.5868 | 0.64 | 0.16 | 4 | 1 | 0.40243 | [6 empty] | 20.76125
470 | Mn | 6.014565 | Na | 4.498539 | W | 2.24927 | Ce | 2.358602 | La | 2.378979 | [7 empty] | Si | 82.50005 |  |  |  |  | SCS | 1066.9558 | 0.64 | 0.16 | 4 | 1 | 0.40243 | [6 empty] | 20.76125
470 | Mn | 6.014565 | Na | 4.498539 | W | 2.24927 | Ce | 2.358602 | La | 2.378979 | [7 empty] | Si | 82.50005 |  |  |  |  | SCS | 1088.4118 | 0.64 | 0.16 | 4 | 1 | 0.40243 | [6 empty] | 19.30796
470 | Mn | 6.014565 | Na | 4.498539 | W | 2.24927 | Ce | 2.358602 | La | 2.378979 | [7 empty] | Si | 82.50005 |  |  |  |  | SCS | 1097.6072 | 0.64 | 0.16 | 4 | 1 | 0.40243 | [6 empty] | 17.02422
470 | Mn | 5.660105 | Na | 4.233424 | W | 2.116712 | [11 empty] | Si | 87.98976 |  |  |  |  | SCS | 1013.15 |  |  | 2 | 1 | 0.42962 | [6 empty] | 19.03937
470 | Mn | 5.660105 | Na | 4.233424 | W | 2.116712 | [11 empty] | Si | 87.98976 |  |  |  |  | SCS | 1013.15 |  |  | 3 | 1 | 0.42962 | [6 empty] | 17.19685
470 | Mn | 5.660105 | Na | 4.233424 | W | 2.116712 | [11 empty] | Si | 87.98976 |  |  |  |  | SCS | 1013.15 |  |  | 5 | 1 | 0.42962 | [6 empty] | 10.29921
470 | Mn | 5.831378 | Na | 4.361526 | W | 2.180763 | La | 2.306522 | [9 empty] | Si | 85.31981 |  |  |  |  | SCS | 1054.9508 |  |  | 2 | 1 | 0.41745 | [6 empty] | 24
470 | Mn | 5.831378 | Na | 4.361526 | W | 2.180763 | La | 2.306522 | [9 empty] | Si | 85.31981 |  |  |  |  | SCS | 1054.9508 |  |  | 3 | 1 | 0.41745 | [6 empty] | 18.75591
470 | Mn | 5.831378 | Na | 4.361526 | W | 2.180763 | La | 2.306522 | [9 empty] | Si | 85.31981 |  |  |  |  | SCS | 1054.9508 |  |  | 5 | 1 | 0.41745 | [6 empty] | 9.590551
470 | Mn | 5.83253 | Na | 4.362388 | W | 2.181194 | Ce | 2.287218 | [9 empty] | Si | 85.33667 |  |  |  |  | SCS | 1073.597 |  |  | 2 | 1 | 0.41459 | [6 empty] | 20.45669
470 | Mn | 5.83253 | Na | 4.362388 | W | 2.181194 | Ce | 2.287218 | [9 empty] | Si | 85.33667 |  |  |  |  | SCS | 1073.597 |  |  | 3 | 1 | 0.41459 | [6 empty] | 17.71654
470 | Mn | 5.83253 | Na | 4.362388 | W | 2.181194 | Ce | 2.287218 | [9 empty] | Si | 85.33667 |  |  |  |  | SCS | 1073.597 |  |  | 5 | 1 | 0.41459 | [6 empty] | 7.559055
470 | Mn | 5.83253 | Na | 4.362388 | W | 2.181194 | Ce | 2.287218 | [9 empty] | Si | 85.33667 |  |  |  |  | SCS | 1066.9558 |  |  | 2 | 1 | 0.40243 | [6 empty] | 17.81102
470 | Mn | 6.014565 | Na | 4.498539 | W | 2.24927 | Ce | 2.358602 | La | 2.378979 | [7 empty] | Si | 82.50005 |  |  |  |  | SCS | 1066.9558 |  |  | 3 | 1 | 0.40243 | [6 empty] | 17.29134
470 | Mn | 6.014565 | Na | 4.498539 | W | 2.24927 | Ce | 2.358602 | La | 2.378979 | [7 empty] | Si | 82.50005 |  |  |  |  | SCS | 1066.9558 |  |  | 5 | 1 | 0.40243 | [6 empty] | 8.503937
471 | Li | 2.0803 | W | 1.04015 | Mn | 2.225921 | [11 empty] | Si | 94.65363 |  |  |  |  | Sol-gel | 1175 | 0.6 | 0.4 | 1.5 | 1 | 0.0438813 | 35 | 34 | 46 | 33 | 18 | 54 | 18.4
471 | Li | 2.0803 | W | 1.04015 | Mn | 2.225921 | [11 empty] | Si | 94.65363 |  |  |  |  | Sol-gel | 1015 | 0.6774194 | 0.3225806 | 2.1 | 1 | 0.0438813 | 3 | 1 | 20 | 16 | 64 | 80 | 0.8
471 | Li | 2.0803 | W | 1.04015 | Mn | 2.225921 | [11 empty] | Si | 94.65363 |  |  |  |  | Sol-gel | 1074 | 0.6666667 | 0.3333333 | 2 | 1 | 0.0438813 | 17 | 11 | 18 | 30 | 50 | 82 | 9
471 | Li | 2.0803 | W | 1.04015 | Mn | 2.225921 | [11 empty] | Si | 94.65363 |  |  |  |  | Sol-gel | 1127 | 0.6774194 | 0.3225806 | 2.1 | 1 | 0.0438813 | 92 | 45 | 47 | 36 | 12 | 53 | 23.9
471 | Li | 2.0803 | W | 1.04015 | Mn | 2.225921 | [11 empty] | Si | 94.65363 |  |  |  |  | Sol-gel | 1158 | 0.6875 | 0.3125 | 2.2 | 1 | 0.0438813 | 94 | 46 | 49 | 36 | 10 | 51 | 23.5
471 | Li | 2.0803 | W | 1.04015 | Mn | 2.225921 | [11 empty] | Si | 94.65363 |  |  |  |  | Sol-gel | 1170 | 0.6774194 | 0.3225806 | 2.1 | 1 | 0.0438813 | 97 | 45 | 54 | 33 | 9 | 46 | 20.7
471 | Li | 2.0803 | W | 1.04015 | Mn | 2.225921 | [11 empty] | Si | 94.65363 |  |  |  |  | Sol-gel | 1205 | 0.6969697 | 0.3030303 | 2.3 | 1 | 0.04539445 | 98 | 44 | 55 | 32 | 8 | 45 | 19.8
471 | Li | 2.0803 | W | 1.04015 | Mn | 2.225921 | [11 empty] | Si | 94.65363 |  |  |  |  | Sol-gel | 1019 | 0.6666667 | 0.3333333 | 2 | 1 | 0.04539445 | 0 | 0 | 0 | 0 | 0 | 0 | 0
471 | Li | 2.0803 | W | 1.04015 | Mn | 2.225921 | [11 empty] | Si | 94.65363 |  |  |  |  | Sol-gel | 1044 | 0.6666667 | 0.3333333 | 2 | 1 | 0.04539445 | 9 | 3 | 50 | 20 | 30 | 50 | 1.5
471 | Li | 2.0803 | W | 1.04015 | Mn | 2.225921 | [11 empty] | Si | 94.65363 |  |  |  |  | Sol-gel | 1078 | 0.6666667 | 0.3333333 | 2 | 1 | 0.04539445 | 17 | 8 | 16 | 30 | 46 | 84 | 6.7
471 | Li | 2.0803 | W | 1.04015 | Mn | 2.225921 | [11 empty] | Si | 94.65363 |  |  |  |  | Sol-gel | 1178 | 0.6666667 | 0.3333333 | 2 | 1 | 0.03858528 | 85 | 38 | 35 | 43 | 16 | 65 | 24.7
471 | Na | 2.0803 | W | 1.04015 | Mn | 2.225921 | [11 empty] | Si | 94.65363 |  |  |  |  | Sol-gel | 1004 | 0.6551724 | 0.3448276 | 1.9 | 1 | 0.03847302 | 12 | 4 | 36 | 7 | 43 | 64 | 2.6
471 | Na | 2.0803 | W | 1.04015 | Mn | 2.225921 | [11 empty] | Si | 94.65363 |  |  |  |  | Sol-gel | 1056 | 0.6428571 | 0.3571429 | 1.8 | 1 | 0.03847302 | 33 | 16 | 35 | 28 | 34 | 65 | 10.4
471 | Na | 2.0803 | W | 1.04015 | Mn | 2.225921 | [11 empty] | Si | 94.65363 |  |  |  |  | Sol-gel | 1153 | 0.6551724 | 0.3448276 | 1.9 | 1 | 0.03847302 | 99 | 46 | 52 | 33 | 10 | 48 | 22.1
471 | Na | 2.0803 | W | 1.04015 | Mn | 2.225921 | [11 empty] | Si | 94.65363 |  |  |  |  | Sol-gel | 1175 | 0.6428571 | 0.3571429 | 1.8 | 1 | 0.04526238 | 99 | 46 | 54 | 32 | 9 | 46 | 21.2
471 | Na | 2.0803 | W | 1.04015 | Mn | 2.225921 | [11 empty] | Si | 94.65363 |  |  |  |  | Sol-gel | 1121 | 0.6875 | 0.3125 | 2.2 | 1 | 0.04526238 | 84 | 30 | 47 | 33 | 17 | 53 | 15.9
471 | Na | 2.0803 | W | 1.04015 | Mn | 2.225921 | [11 empty] | Si | 94.65363 |  |  |  |  | Sol-gel | 1152 | 0.6875 | 0.3125 | 2.2 | 1 | 0.04526238 | 93 | 35 | 43 | 37 | 15 | 57 | 20
471 | Na | 2.0803 | W | 1.04015 | Mn | 2.225921 | [11 empty] | Si | 94.65363 |  |  |  |  | Sol-gel | 1185 | 0.7058824 | 0.2941176 | 2.4 | 1 | 0.04526238 | 97 | 36 | 41 | 40 | 13 | 60 | 21.6
472 | W | 3.566327 | [15 empty] | La | 96.43367 |  |  |  |  | Impregnation | 1023 | 0.4 | 0.1 | 4 | 1 | 0.00768 | 20 | 4 | 52 |  |  | 48 | 1.9
472 | Na | 5.3664 | W | 2.6832 | [13 empty] | La | 91.9504 |  |  |  |  | Impregnation | 1023 | 0.4 | 0.1 | 4 | 1 | 0.00768 | 99.5 | 21 | 58 |  |  | 42 | 8.8
472 | Mn | 2.062416 | [15 empty] | La | 97.93758 |  |  |  |  | Impregnation | 1023 | 0.4 | 0.1 | 4 | 1 | 0.00768 | 66 | 13 | 55 |  |  | 45 | 5.9
472 | Na | 5.363092 | W | 2.681546 | Mn | 1.996251 | [11 empty] | La | 89.95911 |  |  |  |  | Impregnation | 1023 | 0.4 | 0.1 | 4 | 1 | 0.00768 | 93 | 18 | 66 |  |  | 34 | 6.1
472 | W | 1.257048 | [15 empty] | Ca | 98.74295 |  |  |  |  | Impregnation | 1023 | 0.4 | 0.1 | 4 | 1 | 0.01497 | 50 | 8 | 68 |  |  | 32 | 2.6
472 | Na | 1.950243 | W | 0.975121 | [13 empty] | Ca | 97.07464 |  |  |  |  | Impregnation | 1023 | 0.4 | 0.1 | 4 | 1 | 0.01497 | 100 | 16 | 80 |  |  | 20 | 3.2
472 | Mn | 0.719687 | [15 empty] | Ca | 99.28031 |  |  |  |  | Impregnation | 1023 | 0.4 | 0.1 | 4 | 1 | 0.01497 | 58 | 10 | 70 |  |  | 30 | 3
472 | Na | 1.976285 | W | 0.988143 | Mn | 0.735613 | [11 empty] | Ca | 96.29996 |  |  |  |  | Impregnation | 1023 | 0.4 | 0.1 | 4 | 1 | 0.01497 | 99 | 18 | 72 |  |  | 28 | 5
472 | W | 1.144091 | [15 empty] | Al | 98.85591 |  |  |  |  | Impregnation | 1023 | 0.4 | 0.1 | 4 | 1 | 0.012658 | 9 | 1 | 92 |  |  | 8 | 0.1
472 | Na | 1.777694 | W | 0.888847 | [13 empty] | Al | 97.33346 |  |  |  |  | Impregnation | 1023 | 0.4 | 0.1 | 4 | 1 | 0.012658 | 99 | 13 | 92 |  |  | 8 | 1
472 | Mn | 0.654696 | [15 empty] | Al | 99.3453 |  |  |  |  | Impregnation | 1023 | 0.4 | 0.1 | 4 | 1 | 0.012658 | 98 | 8 | 98 |  |  | 2 | 0.2
472 | Na | 1.802705 | W | 0.901353 | Mn | 0.671003 | [11 empty] | Al | 96.62494 |  |  |  |  | Impregnation | 1023 | 0.4 | 0.1 | 4 | 1 | 0.012658 | 97 | 13 | 75 |  |  | 25 | 3.3
472 | W | 2.721139 | [15 empty] | Zr | 97.27886 |  |  |  |  | Impregnation | 1023 | 0.4 | 0.1 | 4 | 1 | 0.008803 | 7 | 1 | 60 |  |  | 40 | 0.4
472 | Na | 4.140227 | W | 2.070114 | [13 empty] | Zr | 93.78966 |  |  |  |  | Impregnation | 1023 | 0.4 | 0.1 | 4 | 1 | 0.008803 | 100 | 15 | 88 |  |  | 12 | 1.8
472 | Mn | 1.567847 | [15 empty] | Zr | 98.43215 |  |  |  |  | Impregnation | 1023 | 0.4 | 0.1 | 4 | 1 | 0.008803 | 15 | 3 | 56 |  |  | 44 | 1.3
472 | Na | 4.158251 | W | 2.079125 | Mn | 1.547785 | [11 empty] | Zr | 92.21484 |  |  |  |  | Impregnation | 1023 | 0.4 | 0.1 | 4 | 1 | 0.008803 | 67 | 10 | 79 |  |  | 21 | 2.1
472 | W | 1.345565 | [15 empty] | Si | 98.65444 |  |  |  |  | Impregnation | 1023 | 0.4 | 0.1 | 4 | 1 | 0.018868 | 6 | 1 | 17 |  |  | 83 | 0.8
472 | Na | 2.08509 | W | 1.042545 | [13 empty] | Si | 96.87236 |  |  |  |  | Impregnation | 1023 | 0.4 | 0.1 | 4 | 1 | 0.018868 | 31 | 4 | 77 |  |  | 23 | 0.9
472 | Mn | 0.770659 | [15 empty] | Si | 99.22934 |  |  |  |  | Impregnation | 1023 | 0.4 | 0.1 | 4 | 1 | 0.018868 | 16 | 2 | 43 |  |  | 57 | 1.1
472 | Na | 2.111768 | W | 1.055884 | Mn | 0.786043 | [11 empty] | Si | 96.0463 |  |  |  |  | Impregnation | 1023 | 0.4 | 0.1 | 4 | 1 | 0.018868 | 37 | 7 | 42 |  |  | 58 | 4.1
472 | W | 0.902348 | [15 empty] | Si | 49.54883 | C | 49.54883 |  |  | Impregnation | 1023 | 0.4 | 0.1 | 4 | 1 | 0.015576 | 3 | 1 | 44 |  |  | 56 | 0.6
472 | Na | 1.40665 | W | 0.703325 | [13 empty] | Si | 48.94501 | C | 48.94501 |  |  | Impregnation | 1023 | 0.4 | 0.1 | 4 | 1 | 0.015576 | 42 | 5 | 83 |  |  | 17 | 0.9
472 | Mn | 0.515821 | [15 empty] | Si | 49.74209 | C | 49.74209 |  |  | Impregnation | 1023 | 0.4 | 0.1 | 4 | 1 | 0.015576 | 8 | 2 | 55 |  |  | 45 | 0.9
472 | Na | 1.428612 | W | 0.714306 | Mn | 0.531758 | [11 empty] | Si | 48.66266 | C | 48.66266 |  |  | Impregnation | 1023 | 0.4 | 0.1 | 4 | 1 | 0.015576 | 14 | 4 | 38 |  |  | 62 | 2.5
472 | W | 0.906682 | [15 empty] | Mg | 99.09332 |  |  |  |  | Impregnation | 1023 | 0.4 | 0.1 | 4 | 1 | 0.013966 | 7 | 1 | 60 |  |  | 40 | 0.4
472 | Na | 1.413323 | W | 0.706662 | [13 empty] | Mg | 97.88002 |  |  |  |  | Impregnation | 1023 | 0.4 | 0.1 | 4 | 1 | 0.013966 | 100 | 15 | 91 |  |  | 9 | 1.4
472 | Mn | 0.518308 | [15 empty] | Mg | 99.48169 |  |  |  |  | Impregnation | 1023 | 0.4 | 0.1 | 4 | 1 | 0.013966 | 5 | 1 | 56 |  |  | 44 | 0.4
472 | Na | 1.43535 | W | 0.717675 | Mn | 0.534266 | [11 empty] | Mg | 97.31271 |  |  |  |  | Impregnation | 1023 | 0.4 | 0.1 | 4 | 1 | 0.013966 | 26 | 4 | 74 |  |  | 26 | 1
472 | W | 1.780345 | [15 empty] | Fe | 98.21966 |  |  |  |  | Impregnation | 1023 | 0.4 | 0.1 | 4 | 1 | 0.009542 | 21 | 1 | 45 |  |  | 55 | 0.6
472 | Na | 2.742818 | W | 1.371409 | [13 empty] | Fe | 95.88577 |  |  |  |  | Impregnation | 1023 | 0.4 | 0.1 | 4 | 1 | 0.009542 | 43 | 6 | 81 |  |  | 19 | 1.1
472 | Mn | 1.021599 | [15 empty] | Fe | 98.9784 |  |  |  |  | Impregnation | 1023 | 0.4 | 0.1 | 4 | 1 | 0.009542 | 6 | 2 | 23 |  |  | 77 | 1.5
472 | Na | 2.770459 | W | 1.385229 | Mn | 1.031221 | [11 empty] | Fe | 94.81309 |  |  |  |  | Impregnation | 1023 | 0.4 | 0.1 | 4 | 1 | 0.009542 | 11 | 2 | 27.5 |  |  | 72.5 | 1.5
472 | W | 1.721894 | [15 empty] | Fe | 98.27811 |  |  |  |  | Impregnation | 1023 | 0.4 | 0.1 | 4 | 1 | 0.009671 | 15 | 1 | 57 |  |  | 43 | 0.4
472 | Na | 2.654839 | W | 1.327419 | [13 empty] | Fe | 96.01774 |  |  |  |  | Impregnation | 1023 | 0.4 | 0.1 | 4 | 1 | 0.009671 | 82 | 10 | 94 |  |  | 6 | 0.6
472 | Mn | 0.987809 | [15 empty] | Fe | 99.01219 |  |  |  |  | Impregnation | 1023 | 0.4 | 0.1 | 4 | 1 | 0.009671 | 6 | 1 | 25 |  |  | 75 | 0.8
472 | Na | 2.682556 | W | 1.341278 | Mn | 0.998502 | [11 empty] | Fe | 94.97766 |  |  |  |  | Impregnation | 1023 | 0.4 | 0.1 | 4 | 1 | 0.009671 | 8 | 2 | 37 |  |  | 63 | 1.3
472 | W | 2.298285 | [15 empty] | Sr | 97.70172 |  |  |  |  | Impregnation | 1023 | 0.4 | 0.1 | 4 | 1 | 0.010638 | 14 | 4 | 37 |  |  | 63 | 2.5
472 | Na | 3.516452 | W | 1.758226 | [13 empty] | Sr | 94.72532 |  |  |  |  | Impregnation | 1023 | 0.4 | 0.1 | 4 | 1 | 0.010638 | 31 | 6 | 72 |  |  | 28 | 1.7
472 | Mn | 1.321775 | [15 empty] | Sr | 98.67823 |  |  |  |  | Impregnation | 1023 | 0.4 | 0.1 | 4 | 1 | 0.010638 | 16 | 3 | 64 |  |  | 36 | 1.1
472 | Na | 3.540718 | W | 1.770359 | Mn | 1.317927 | [11 empty] | Sr | 93.371 |  |  |  |  | Impregnation | 1023 | 0.4 | 0.1 | 4 | 1 | 0.010638 | 30 | 5 | 76 |  |  | 24 | 1.2
472 | W | 1.780805 | [15 empty] | Ti | 98.2192 |  |  |  |  | Impregnation | 1023 | 0.4 | 0.1 | 4 | 1 | 0.01182 | 6 | 1 | 53 |  |  | 47 | 0.5
472 | Na | 2.743509 | W | 1.371755 | [13 empty] | Ti | 95.88474 |  |  |  |  | Impregnation | 1023 | 0.4 | 0.1 | 4 | 1 | 0.01182 | 41 | 6 | 53 |  |  | 47 | 2.8
472 | Mn | 1.021865 | [15 empty] | Ti | 98.97813 |  |  |  |  | Impregnation | 1023 | 0.4 | 0.1 | 4 | 1 | 0.01182 | 5 | 2 | 19 |  |  | 81 | 1.6
472 | Na | 2.77115 | W | 1.385575 | Mn | 1.031478 | [11 empty] | Ti | 94.8118 |  |  |  |  | Impregnation | 1023 | 0.4 | 0.1 | 4 | 1 | 0.01182 | 12 | 4 | 21 |  |  | 79 | 3.2
472 | W | 1.780805 | [15 empty] | Ti | 98.2192 |  |  |  |  | Impregnation | 1023 | 0.4 | 0.1 | 4 | 1 | 0.01182 | 6 | 1 | 28 |  |  | 72 | 0.7
472 | Na | 2.743509 | W | 1.371755 | [13 empty] | Ti | 95.88474 |  |  |  |  | Impregnation | 1023 | 0.4 | 0.1 | 4 | 1 | 0.01182 | 21 | 4 | 72 |  |  | 28 | 1.1
472 | Mn | 1.021865 | [15 empty] | Ti | 98.97813 |  |  |  |  | Impregnation | 1023 | 0.4 | 0.1 | 4 | 1 | 0.01182 | 6 | 2 | 26 |  |  | 74 | 1.5
472 | Na | 2.77115 | W | 1.385575 | Mn | 1.031478 | [11 empty] | Ti | 94.8118 |  |  |  |  | Impregnation | 1023 | 0.4 | 0.1 | 4 | 1 | 0.01182 | 8 | 2.5 | 36 |  |  | 64 | 1.6
472 | Na | 66.66 | W | 33.33 | [19 empty] | Impregnation | 1023 | 0.4 | 0.1 | 4 | 1 | 0.01182 | 4 | 2 | 24 |  |  | 76 | 1.5
472 | Na | 2.111768 | W | 1.055884 | Mn | 0.786043 | [11 empty] | Si | 96.0463 |  |  |  |  | Impregnation | 1023 | 0.4 | 0.1 | 4 | 1 | 0.01182 | 8 | 3 | 23 |  |  | 77 | 2.3
472 | Na | 2.111768 | W | 1.055884 | Mn | 0.786043 | [11 empty] | Si | 96.0463 |  |  |  |  | Impregnation | 973 | 0.4 | 0.1 | 19 | 3 | 0.01182 | 17.5 |  | 50 |  |  | 50
472 | Na | 2.111768 | W | 1.055884 | Mn | 0.786043 | [11 empty] | Si | 96.0463 |  |  |  |  | Impregnation | 973 | 0.4 | 0.1 | 19 | 4 | 0.01182 | 19 |  | 50 |  |  | 50
472 | Na | 2.111768 | W | 1.055884 | Mn | 0.786043 | [11 empty] | Si | 96.0463 |  |  |  |  | Impregnation | 973 | 0.4 | 0.1 | 19 | 5 | 0.01182 | 22.5 |  | 48 |  |  | 52
472 | Na | 2.111768 | W | 1.055884 | Mn | 0.786043 | [11 empty] | Si | 96.0463 |  |  |  |  | Impregnation | 973 | 0.4 | 0.1 | 19 | 6 | 0.01182 | 26 |  | 48 |  |  | 52
472 | Na | 2.111768 | W | 1.055884 | Mn | 0.786043 | [11 empty] | Si | 96.0463 |  |  |  |  | Impregnation | 973 | 0.4 | 0.1 | 19 | 7 | 0.01182 | 42 |  | 46 |  |  | 53.5
472 | Na | 2.111768 | W | 1.055884 | Mn | 0.786043 | [11 empty] | Si | 96.0463 |  |  |  |  | Impregnation | 973 | 0.4 | 0.1 | 19 | 8 | 0.01182 | 47.5 |  | 46 |  |  | 53
472 | Na | 2.111768 | W | 1.055884 | Mn | 0.786043 | [11 empty] | Si | 96.0463 |  |  |  |  | Impregnation | 973 | 0.4 | 0.1 | 19 | 9 | 0.01182 | 71 |  | 44 |  |  | 54
472 | Na | 2.111768 | W | 1.055884 | Mn | 0.786043 | [11 empty] | Si | 96.0463 |  |  |  |  | Impregnation | 973 | 0.4 | 0.1 | 19 | 10 | 0.01182 | 83 |  | 40 |  |  | 55
472 | Na | 2.111768 | W | 1.055884 | Mn | 0.786043 | [11 empty] | Si | 96.0463 |  |  |  |  | Impregnation | 1098 | 0.4 | 0.1 | 2.5 | 1 | 0.01182 |  | 26.5 | 27.8 |  |  | 72.2 | 19.1
472 | Na | 2.111768 | W | 1.055884 | Mn | 0.786043 | [11 empty] | Si | 96.0463 |  |  |  |  | Impregnation | 1098 | 0.4 | 0.1 | 2.5 | 1 | 0.01182 |  | 35.4 | 41.9 |  |  | 58.1 | 20.6
472 | Na | 2.111768 | W | 1.055884 | Mn | 0.786043 | [11 empty] | Si | 96.0463 |  |  |  |  | Impregnation | 1098 | 0.4 | 0.1 | 3 | 1 | 0.01182 |  | 26.8 | 40.4 |  |  | 59.6 | 16
472 | La | 100 | [21 empty] | n.a. | 1023 | 0.4 | 0.1 | 4 | 1 | 0.00768 | 99 | 20 | 54 |  |  | 46 | 9.2
472 | Ca | 100 | [21 empty] | n.a. | 1023 | 0.4 | 0.1 | 4 | 1 | 0.01497 | 68 | 12 | 72 |  |  | 28 | 3.4
472 | Al | 100 | [21 empty] | n.a. | 1023 | 0.4 | 0.1 | 4 | 1 | 0.012658 | 56 | 4 | 87 |  |  | 13 | 0.5
472 | Zr | 100 | [21 empty] | n.a. | 1023 | 0.4 | 0.1 | 4 | 1 | 0.008803 | 98 | 11 | 78 |  |  | 22 | 2.4
472 | Si | 100 | [21 empty] | n.a. | 1023 | 0.4 | 0.1 | 4 | 1 | 0.018868 | 11 | 1 | 31 |  |  | 69 | 0.7
472 | [17 empty] | Si | 50 | C | 50 |  |  | n.a. | 1023 | 0.4 | 0.1 | 4 | 1 | 0.015576 | 4 | 1 | 52 |  |  | 48 | 0.5
472 | Mg | 100 | [21 empty] | n.a. | 1023 | 0.4 | 0.1 | 4 | 1 | 0.013966 | 56 | 8 | 66 |  |  | 34 | 2.7
472 | Fe | 100 | [21 empty] | n.a. | 1023 | 0.4 | 0.1 | 4 | 1 | 0.009542 | 28 | 2 | 87 |  |  | 13 | 0.3
472 | [17 empty] | Fe | 100 |  |  |  |  | n.a. | 1023 | 0.4 | 0.1 | 4 | 1 | 0.009671 | 79 | 10 | 96 |  |  | 4 | 0.4
472 | Sr | 100 | [21 empty] | n.a. | 1023 | 0.4 | 0.1 | 4 | 1 | 0.010638 | 16 | 3 | 67 |  |  | 33 | 1
472 | Ti | 100 | [21 empty] | n.a. | 1023 | 0.4 | 0.1 | 4 | 1 | 0.01182 | 16 | 3 | 71 |  |  | 29 | 0.9
472 | Ti | 100 | [21 empty] | n.a. | 1023 | 0.4 | 0.1 | 4 | 1 | 0.01182 | 20 | 3 | 79 |  |  | 21 | 0.6
472 | W | 100 | [21 empty] | n.a. | 1023 | 0.4 | 0.1 | 4 | 1 | 0.01182 | 3 | 1 | 55 |  |  | 45 | 0.5
472 | Mn | 100 | [21 empty] | n.a. | 1023 | 0.4 | 0.1 | 4 | 1 | 0.01182 | 77 | 10 | 85 |  |  | 15 | 1.5
473 | Ti | 100 | [21 empty] | n.a. | 1023.15 |  |  | 5 | 1 |  |  | 0.9 |  | 3.454545 | 34.54545 | 38 | 0.342
473 | Mo | 2 | [15 empty] | Ti | 98 |  |  |  |  | n.a. | 1023.15 |  |  | 5 | 1 |  |  | 1.1 |  | 2.109091 | 21.09091 | 23.2 | 0.2552
473 | Cr | 2 | [15 empty] | Ti | 98 |  |  |  |  | n.a. | 1023.15 |  |  | 5 | 1 |  |  | 1.5 |  | 2.627273 | 26.27273 | 28.9 | 0.4335
473 | V | 2 | [15 empty] | Ti | 98 |  |  |  |  | n.a. | 1023.15 |  |  | 5 | 1 |  |  | 3 |  | 0 | 2.9 | 2.9 | 0.087
473 | Co | 2 | [15 empty] | Ti | 98 |  |  |  |  | n.a. | 1023.15 |  |  | 5 | 1 |  |  | 9.8 |  | 0.3272727 | 3.272727 | 3.6 | 0.3528
473 | Mn | 2 | [15 empty] | Ti | 98 |  |  |  |  | n.a. | 1023.15 |  |  | 5 | 1 |  |  | 13.5 |  | 14.74118 | 21.05882 | 35.8 | 4.833
473 | Rh | 2 | [15 empty] | Ti | 98 |  |  |  |  | n.a. | 1023.15 |  |  | 5 | 1 |  |  | 26 |  | 0 | 0.1 | 0.1 | 0.026
473 | Ti | 100 | [21 empty] | n.a. | 1048.15 |  |  | 5 | 1 |  |  | 1.7 |  | 6.216667 | 31.08333 | 37.3 | 0.6341
473 | Mo | 2 | [15 empty] | Ti | 98 |  |  |  |  | n.a. | 1048.15 |  |  | 5 | 1 |  |  | 1.5 |  | 5.616667 | 28.08333 | 33.7 | 0.5055
473 | Cr | 2 | [15 empty] | Ti | 98 |  |  |  |  | n.a. | 1048.15 |  |  | 5 | 1 |  |  | 2.3 |  | 6.1 | 30.5 | 36.6 | 0.8418
473 | V | 2 | [15 empty] | Ti | 98 |  |  |  |  | n.a. | 1048.15 |  |  | 5 | 1 |  |  | 4.1 |  | 0.6666667 | 3.333333 | 4 | 0.164
473 | Co | 2 | [15 empty] | Ti | 98 |  |  |  |  | n.a. | 1048.15 |  |  | 5 | 1 |  |  | 7.9 |  | 1.4 | 7 | 8.4 | 0.6636
473 | Mn | 2 | [15 empty] | Ti | 98 |  |  |  |  | n.a. | 1048.15 |  |  | 5 | 1 |  |  | 15.6 |  | 24 | 24 | 48 | 7.488
473 | Rh | 2 | [15 empty] | Ti | 98 |  |  |  |  | n.a. | 1048.15 |  |  | 5 | 1 |  |  | 27.2 |  | 0 | 0.1 | 0.1 | 0.0272
473 | Ti | 100 | [21 empty] | n.a. | 1073.15 |  |  | 5 | 1 |  |  | 3.1 |  | 11.42857 | 28.57143 | 40 | 1.24
473 | Mo | 2 | [15 empty] | Ti | 98 |  |  |  |  | n.a. | 1073.15 |  |  | 5 | 1 |  |  | 2.5 |  | 10.59231 | 35.30769 | 45.9 | 1.1475
473 | Cr | 2 | [15 empty] | Ti | 98 |  |  |  |  | n.a. | 1073.15 |  |  | 5 | 1 |  |  | 3.7 |  | 11.2 | 28 | 39.2 | 1.4504
473 | V | 2 | [15 empty] | Ti | 98 |  |  |  |  | n.a. | 1073.15 |  |  | 5 | 1 |  |  | 6.9 |  | 1.4 | 3.5 | 4.9 | 0.3381
473 | Co | 2 | [15 empty] | Ti | 98 |  |  |  |  | n.a. | 1073.15 |  |  | 5 | 1 |  |  | 7.1 |  | 3.969231 | 13.23077 | 17.2 | 1.2212
473 | Mn | 2 | [15 empty] | Ti | 98 |  |  |  |  | n.a. | 1073.15 |  |  | 5 | 1 |  |  | 17.4 |  | 30.18261 | 23.21739 | 53.4 | 9.2916
473 | Rh | 2 | [15 empty] | Ti | 98 |  |  |  |  | n.a. | 1073.15 |  |  | 5 | 1 |  |  | 27.8 |  | 0.03333333 | 0.1666667 | 0.2 | 0.0556
473 | Ti | 100 | [21 empty] | n.a. | 1098.15 |  |  | 5 | 1 |  |  | 5.5 |  | 14.5125 | 24.1875 | 38.7 | 2.1285
473 | Mo | 2 | [15 empty] | Ti | 98 |  |  |  |  | n.a. | 1098.15 |  |  | 5 | 1 |  |  | 4.2 |  | 15.4 | 30.8 | 46.2 | 1.9404
473 | Cr | 2 | [15 empty] | Ti | 98 |  |  |  |  | n.a. | 1098.15 |  |  | 5 | 1 |  |  | 5.1 |  | 23.05882 | 32.94118 | 56 | 2.856
473 | V | 2 | [15 empty] | Ti | 98 |  |  |  |  | n.a. | 1098.15 |  |  | 5 | 1 |  |  | 11.2 |  | 1.8375 | 3.0625 | 4.9 | 0.5488
473 | Co | 2 | [15 empty] | Ti | 98 |  |  |  |  | n.a. | 1098.15 |  |  | 5 | 1 |  |  | 8.8 |  | 6.6 | 16.5 | 23.1 | 2.0328
473 | Mn | 2 | [15 empty] | Ti | 98 |  |  |  |  | n.a. | 1098.15 |  |  | 5 | 1 |  |  | 18.8 |  | 32.46 | 21.64 | 54.1 | 10.1708
473 | Rh | 2 | [15 empty] | Ti | 98 |  |  |  |  | n.a. | 1098.15 |  |  | 5 | 1 |  |  | 29.6 |  | 0.03333333 | 0.1666667 | 0.2 | 0.0592
473 | Ti | 100 | [21 empty] | n.a. | 1123.15 |  |  | 5 | 1 |  |  | 8.5 |  | 21.4 | 21.4 | 42.8 | 3.638
473 | Mo | 2 | [15 empty] | Ti | 98 |  |  |  |  | n.a. | 1123.15 |  |  | 5 | 1 |  |  | 7.5 |  | 17.41765 | 24.88235 | 42.3 | 3.1725
473 | Cr | 2 | [15 empty] | Ti | 98 |  |  |  |  | n.a. | 1123.15 |  |  | 5 | 1 |  |  | 8.7 |  | 27.2381 | 24.7619 | 52 | 4.524
473 | V | 2 | [15 empty] | Ti | 98 |  |  |  |  | n.a. | 1123.15 |  |  | 5 | 1 |  |  | 12.6 |  | 3.694737 | 4.105263 | 7.8 | 0.9828
473 | Co | 2 | [15 empty] | Ti | 98 |  |  |  |  | n.a. | 1123.15 |  |  | 5 | 1 |  |  | 10.5 |  | 9.3 | 18.6 | 27.9 | 2.9295
473 | Mn | 2 | [15 empty] | Ti | 98 |  |  |  |  | n.a. | 1123.15 |  |  | 5 | 1 |  |  | 20.1 |  | 35.44483 | 18.65517 | 54.1 | 10.8741
473 | Rh | 2 | [15 empty] | Ti | 98 |  |  |  |  | n.a. | 1123.15 |  |  | 5 | 1 |  |  | 30.4 |  | 0.05 | 0.25 | 0.3 | 0.0912
474 | Na | 2.081119 | W | 1.04056 | Mn | 2.225972 | [11 empty] | Si | 94.65235 |  |  |  |  | Impregnation | 973.15 | 0.95 | 0.05 | 19 | 1 |  |  | 2 | 5 | 0 | 95 | 0 | 95
474 | Li | 5.540402 | [15 empty] | Mg | 94.4596 |  |  |  |  | Impregnation | 973.15 | 0.95 | 0.05 | 19 | 1 |  |  | 16 | 16 | 98 | 2 | 0 | 2
475 | Na | 2.081119 | W | 1.04056 | Mn | 2.225972 | [11 empty] | Si | 94.65235 |  |  |  |  | Impregnation | 973 | 0.95 | 0.05 | 19 | 3 |  | 17.5 |  | 50 |  |  | 50
475 | Na | 2.081119 | W | 1.04056 | Mn | 2.225972 | [11 empty] | Si | 94.65235 |  |  |  |  | Impregnation | 973 | 0.95 | 0.05 | 19 | 4 |  | 19 |  | 50 |  |  | 50
475 | Na | 2.081119 | W | 1.04056 | Mn | 2.225972 | [11 empty] | Si | 94.65235 |  |  |  |  | Impregnation | 973 | 0.95 | 0.05 | 19 | 5 |  | 22.5 |  | 48 |  |  | 52
475 | Na | 2.081119 | W | 1.04056 | Mn | 2.225972 | [11 empty] | Si | 94.65235 |  |  |  |  | Impregnation | 973 | 0.95 | 0.05 | 19 | 6 |  | 26 |  | 48 |  |  | 52
475 | Na | 2.081119 | W | 1.04056 | Mn | 2.225972 | [11 empty] | Si | 94.65235 |  |  |  |  | Impregnation | 973 | 0.95 | 0.05 | 19 | 7 |  | 42 |  | 46 |  |  | 53.5
475 | Na | 2.081119 | W | 1.04056 | Mn | 2.225972 | [11 empty] | Si | 94.65235 |  |  |  |  | Impregnation | 973 | 0.95 | 0.05 | 19 | 8 |  | 47.5 |  | 46 |  |  | 53
475 | Na | 2.081119 | W | 1.04056 | Mn | 2.225972 | [11 empty] | Si | 94.65235 |  |  |  |  | Impregnation | 973 | 0.95 | 0.05 | 19 | 9 |  | 71 |  | 44 |  |  | 54
475 | Na | 2.081119 | W | 1.04056 | Mn | 2.225972 | [11 empty] | Si | 94.65235 |  |  |  |  | Impregnation | 973 | 0.95 | 0.05 | 19 | 10 |  | 83 |  | 40 |  |  | 55
476 | Li | 5.540402 | [15 empty] | Mg | 94.4596 |  |  |  |  | Impregnation | 973 | 0.4 | 0.2 | 2 | 1 | 0.8 |  | 37 | 66.3 |  |  | 33.7 | 12.5
476 | Li | 5.540402 | [15 empty] | Mg | 94.4596 |  |  |  |  | Impregnation | 998 | 0.4 | 0.2 | 2 | 1 | 0.8 |  | 38.7 | 66.7 |  |  | 33.3 | 12.9
476 | Li | 5.540402 | [15 empty] | Mg | 94.4596 |  |  |  |  | Impregnation | 1023 | 0.4 | 0.2 | 2 | 1 | 0.8 |  | 41.3 | 63.8 |  |  | 36.2 | 14.9
476 | Li | 5.540402 | [15 empty] | Mg | 94.4596 |  |  |  |  | Impregnation | 1048 | 0.4 | 0.2 | 2 | 1 | 0.8 |  | 39 | 59.1 |  |  | 40.9 | 16
476 | Li | 5.540402 | [15 empty] | Mg | 94.4596 |  |  |  |  | Impregnation | 1073 | 0.4 | 0.2 | 2 | 1 | 0.8 |  | 38.1 | 64.8 |  |  | 35.2 | 13.4
476 | Li | 5.540402 | [15 empty] | Mg | 94.4596 |  |  |  |  | Impregnation | 1098 | 0.4 | 0.2 | 2 | 1 | 0.8 |  | 40.9 | 80.1 |  |  | 19.9 | 8.1
476 | Li | 5.540402 | [15 empty] | Mg | 94.4596 |  |  |  |  | Impregnation | 1123 | 0.4 | 0.2 | 2 | 1 | 0.8 |  | 46 | 88.8 |  |  | 11.2 | 5.2
476 | Ca | 43.47826 | [15 empty] | Zn | 56.52174 |  |  |  |  | Impregnation | 948 | 0.4 | 0.2 | 2 | 1 | 0.8 |  | 11.1 | 92.5 |  |  | 7.5 | 0.8
476 | Ca | 43.47826 | [15 empty] | Zn | 56.52174 |  |  |  |  | Impregnation | 973 | 0.4 | 0.2 | 2 | 1 | 0.8 |  | 17.1 | 87.8 |  |  | 12.2 | 2.1
476 | Ca | 43.47826 | [15 empty] | Zn | 56.52174 |  |  |  |  | Impregnation | 998 | 0.4 | 0.2 | 2 | 1 | 0.8 |  | 23.7 | 87 |  |  | 13 | 3.1
476 | Ca | 43.47826 | [15 empty] | Zn | 56.52174 |  |  |  |  | Impregnation | 1023 | 0.4 | 0.2 | 2 | 1 | 0.8 |  | 35.4 | 75.7 |  |  | 24.3 | 8.6
476 | Ca | 43.47826 | [15 empty] | Zn | 56.52174 |  |  |  |  | Impregnation | 1048 | 0.4 | 0.2 | 2 | 1 | 0.8 |  | 36.2 | 71.9 |  |  | 28.1 | 10.2
476 | Ca | 43.47826 | [15 empty] | Zn | 56.52174 |  |  |  |  | Impregnation | 1073 | 0.4 | 0.2 | 2 | 1 | 0.8 |  | 36.5 | 70.5 |  |  | 29.6 | 10.8
476 | Ca | 43.47826 | [15 empty] | Zn | 56.52174 |  |  |  |  | Impregnation | 1098 | 0.4 | 0.2 | 2 | 1 | 0.8 |  | 42.8 | 84.5 |  |  | 15.5 | 6.6
476 | Ca | 30.30303 | [15 empty] | Zn | 69.69697 |  |  |  |  | Impregnation | 948.15 | 0.4 | 0.2 | 2 | 1 | 0.8 |  | 38.06 |  |  |  | 37.55 | 14.29153
476 | Ca | 30.30303 | [15 empty] | Zn | 69.69697 |  |  |  |  | Impregnation | 973.15 | 0.4 | 0.2 | 2 | 1 | 0.8 |  | 40.05 |  |  |  | 37.48 | 15.01074
476 | Ca | 30.30303 | [15 empty] | Zn | 69.69697 |  |  |  |  | Impregnation | 998.15 | 0.4 | 0.2 | 2 | 1 | 0.8 |  | 39.63 |  |  |  | 37.85 | 14.999955
476 | Ca | 30.30303 | [15 empty] | Zn | 69.69697 |  |  |  |  | Impregnation | 1023.15 | 0.4 | 0.2 | 2 | 1 | 0.8 |  | 41.54 |  |  |  | 37.04 | 15.386416
476 | Ca | 30.30303 | [15 empty] | Zn | 69.69697 |  |  |  |  | Impregnation | 1048.15 | 0.4 | 0.2 | 2 | 1 | 0.8 |  | 44.26 |  |  |  | 17.88 | 7.913688
476 | Ca | 30.30303 | [15 empty] | Zn | 69.69697 |  |  |  |  | Impregnation | 1073.15 | 0.4 | 0.2 | 2 | 1 | 0.8 |  | 45.18 |  |  |  | 16.09 | 7.269462
476 | Ca | 30.30303 | [15 empty] | Zn | 69.69697 |  |  |  |  | Impregnation | 1098.15 | 0.4 | 0.2 | 2 | 1 | 0.8 |  | 48.23 |  |  |  | 14.72 | 7.099456
477 | Li | 16.53875 | [15 empty] | Mg | 83.46125 |  |  |  |  | Impregnation | 983.15 |  |  | 2 | 1 | 0.009722222 |  | 44.9505 |  |  |  | 38.0198 | 17.09009
477 | Li | 16.53875 | [15 empty] | Mg | 83.46125 |  |  |  |  | Impregnation | 993.15 |  |  | 2 | 1 | 0.009722222 |  | 45.14851 |  |  |  | 38.0198 | 17.16537
477 | Li | 16.53875 | [15 empty] | Mg | 83.46125 |  |  |  |  | Impregnation | 1003.15 |  |  | 2 | 1 | 0.009722222 |  | 45.34653 |  |  |  | 38.21782 | 17.33046
477 | Li | 16.53875 | [15 empty] | Mg | 83.46125 |  |  |  |  | Impregnation | 1013.15 |  |  | 2 | 1 | 0.009722222 |  | 45.34653 |  |  |  | 38.81188 | 17.59984
477 | Li | 16.53875 | [15 empty] | Mg | 83.46125 |  |  |  |  | Impregnation | 1023.15 |  |  | 2 | 1 | 0.009722222 |  | 44.9505 |  |  |  | 38.41584 | 17.26811
477 | Li | 16.53875 | [15 empty] | Mg | 83.46125 |  |  |  |  | Impregnation | 1028.15 |  |  | 2 | 1 | 0.009722222 |  | 44.9505 |  |  |  | 38.61386 | 17.35712
477 | Li | 16.53875 | [15 empty] | Mg | 83.46125 |  |  |  |  | Impregnation | 1033.15 |  |  | 2 | 1 | 0.009722222 |  | 45.34653 |  |  |  | 38.61386 | 17.51005
477 | Li | 16.53875 | [15 empty] | Mg | 83.46125 |  |  |  |  | Impregnation | 1038.15 |  |  | 2 | 1 | 0.009722222 |  | 45.14851 |  |  |  | 39.60396 | 17.8806
477 | Li | 16.53875 | [15 empty] | Mg | 83.46125 |  |  |  |  | Impregnation | 1043.15 |  |  | 2 | 1 | 0.009722222 |  | 44.55445 |  |  |  | 40 | 17.82178
477 | Li | 16.53875 | [15 empty] | Mg | 83.46125 |  |  |  |  | Impregnation | 1048.15 |  |  | 2 | 1 | 0.009722222 |  | 44.9505 |  |  |  | 41.38614 | 18.60328
477 | Li | 16.53875 | [15 empty] | Mg | 83.46125 |  |  |  |  | Impregnation | 1053.15 |  |  | 2 | 1 | 0.009722222 |  | 45.34653 |  |  |  | 41.78218 | 18.94677
477 | Li | 16.53875 | [15 empty] | Mg | 83.46125 |  |  |  |  | Impregnation | 1058.15 |  |  | 2 | 1 | 0.009722222 |  | 45.34653 |  |  |  | 42.37624 | 19.21615
477 | Li | 16.53875 | [15 empty] | Mg | 83.46125 |  |  |  |  | Impregnation | 1063.15 |  |  | 2 | 1 | 0.009722222 |  | 44.35643 |  |  |  | 43.16832 | 19.14793
477 | Li | 16.53875 | [15 empty] | Mg | 83.46125 |  |  |  |  | Impregnation | 1068.15 |  |  | 2 | 1 | 0.009722222 |  | 44.55445 |  |  |  | 44.55445 | 19.85099
477 | Li | 16.53875 | [15 empty] | Mg | 83.46125 |  |  |  |  | Impregnation | 1073.15 |  |  | 2 | 1 | 0.009722222 |  | 44.75248 |  |  |  | 44.75248 | 20.02784
477 | Li | 16.53875 | [15 empty] | Mg | 83.46125 |  |  |  |  | Impregnation | 1078.15 |  |  | 2 | 1 | 0.009722222 |  | 44.75248 |  |  |  | 44.35643 | 19.8506
477 | Li | 16.53875 | [15 empty] | Mg | 83.46125 |  |  |  |  | Impregnation | 1083.15 |  |  | 2 | 1 | 0.009722222 |  | 44.55445 |  |  |  | 44.35643 | 19.76276
477 | Li | 16.53875 | [15 empty] | Mg | 83.46125 |  |  |  |  | Impregnation | 1088.15 |  |  | 2 | 1 | 0.009722222 |  | 44.75248 |  |  |  | 43.9604 | 19.67337
477 | Li | 16.53875 | [15 empty] | Mg | 83.46125 |  |  |  |  | Impregnation | 1093.15 |  |  | 2 | 1 | 0.009722222 |  | 44.55445 |  |  |  | 43.16832 | 19.23341
477 | Li | 16.53875 | [15 empty] | Mg | 83.46125 |  |  |  |  | Impregnation | 1098.15 |  |  | 2 | 1 | 0.009722222 |  | 44.9505 |  |  |  | 42.9703 | 19.31536
477 | Li | 16.53875 | [15 empty] | Mg | 83.46125 |  |  |  |  | Impregnation | 1103.15 |  |  | 2 | 1 | 0.009722222 |  | 45.14851 |  |  |  | 42.57426 | 19.22164
477 | Li | 16.53875 | [15 empty] | Mg | 83.46125 |  |  |  |  | Impregnation | 1108.15 |  |  | 2 | 1 | 0.009722222 |  | 45.34653 |  |  |  | 41.78218 | 18.94677
477 | Li | 16.53875 | [15 empty] | Mg | 83.46125 |  |  |  |  | Impregnation | 1113.15 |  |  | 2 | 1 | 0.009722222 |  | 45.14851 |  |  |  | 41.58416 | 18.77463
477 | Li | 16.53875 | [15 empty] | Mg | 83.46125 |  |  |  |  | Impregnation | 1118.15 |  |  | 2 | 1 | 0.009722222 |  | 45.54456 |  |  |  | 40.79208 | 18.57857
477 | Li | 16.53875 | [15 empty] | Mg | 83.46125 |  |  |  |  | Impregnation | 1123.15 |  |  | 2 | 1 | 0.009722222 |  | 45.54456 |  |  |  | 40.59406 | 18.48839
477 | Li | 16.53875 | [15 empty] | Mg | 83.46125 |  |  |  |  | Impregnation | 1073.15 |  |  | 2 | 1 | 0.0008333333 |  | 12.60504 |  | 10.71429 | 39.91597 | 50.63026 | 6.381965
477 | Li | 16.53875 | [15 empty] | Mg | 83.46125 |  |  |  |  | Impregnation | 1073.15 |  |  | 2 | 1 | 0.001388889 |  | 15.54622 |  | 13.86555 | 35.5042 | 49.36975 | 7.67513
477 | Li | 16.53875 | [15 empty] | Mg | 83.46125 |  |  |  |  | Impregnation | 1073.15 |  |  | 2 | 1 | 0.002777778 |  | 23.31933 |  | 19.53782 | 29.20168 | 48.7395 | 11.36572
477 | Li | 16.53875 | [15 empty] | Mg | 83.46125 |  |  |  |  | Impregnation | 1073.15 |  |  | 2 | 1 | 0.004444444 |  | 33.19328 |  | 28.15126 | 19.7479 | 47.89916 | 15.8993
477 | Li | 16.53875 | [15 empty] | Mg | 83.46125 |  |  |  |  | Impregnation | 1073.15 |  |  | 2 | 1 | 0.006666667 |  | 38.23529 |  | 32.56303 | 17.64706 | 50.21009 | 19.19797
477 | Li | 16.53875 | [15 empty] | Mg | 83.46125 |  |  |  |  | Impregnation | 1073.15 |  |  | 2 | 1 | 0.01333333 |  | 44.7479 |  | 37.60504 | 13.86555 | 51.47059 | 23.03201
478 | La | 6.666667 | [10 empty] | C | 73.33333 | N | 20 | [7 empty] | n.a. | 823 |  |  | 2.8 | 1 |  |  | 0 | 0 |  |  | 0 | 0
478 | La | 6.666667 | [10 empty] | C | 73.33333 | N | 20 | [7 empty] | n.a. | 873 |  |  | 2.8 | 1 |  |  | 13 | 72 |  |  | 28 | 3.6
478 | La | 6.666667 | [10 empty] | C | 73.33333 | N | 20 | [7 empty] | n.a. | 923 |  |  | 2.8 | 1 |  |  | 17 | 57.5 |  |  | 42.5 | 7.2
478 | La | 6.666667 | [10 empty] | C | 73.33333 | N | 20 | [7 empty] | n.a. | 973 |  |  | 2.8 | 1 |  |  | 23 | 54 |  |  | 46 | 10.6
478 | La | 6.666667 | [10 empty] | C | 73.33333 | N | 20 | [7 empty] | n.a. | 1023 |  |  | 2.8 | 1 |  |  | 29 | 53.5 |  |  | 46.5 | 13.5
478 | La | 6.666667 | [10 empty] | C | 73.33333 | N | 20 | [7 empty] | n.a. | 1073 |  |  | 2.8 | 1 |  |  | 30 | 54.5 |  |  | 45.5 | 13.7
478 | La | 6.896552 | Sr | 3.448276 | [8 empty] | C | 75.86207 | N | 13.7931 | [7 empty] | n.a. | 823.15 |  |  | 2.8 | 1 |  |  | 24 |  |  |  | 12 | 2.88
478 | La | 6.896552 | Sr | 3.448276 | [8 empty] | C | 75.86207 | N | 13.7931 | [7 empty] | n.a. | 873.15 |  |  | 2.8 | 1 |  |  | 47 |  |  |  | 26.5 | 12.455
478 | La | 6.896552 | Sr | 3.448276 | [8 empty] | C | 75.86207 | N | 13.7931 | [7 empty] | n.a. | 923.15 |  |  | 2.8 | 1 |  |  | 45 |  |  |  | 29.5 | 13.275
478 | La | 6.896552 | Sr | 3.448276 | [8 empty] | C | 75.86207 | N | 13.7931 | [7 empty] | n.a. | 973.15 |  |  | 2.8 | 1 |  |  | 49 |  |  |  | 28 | 13.72
478 | La | 6.896552 | Sr | 3.448276 | [8 empty] | C | 75.86207 | N | 13.7931 | [7 empty] | n.a. | 1023.15 |  |  | 2.8 | 1 |  |  | 51 |  |  |  | 28.5 | 14.535
478 | La | 6.896552 | Sr | 3.448276 | [8 empty] | C | 75.86207 | N | 13.7931 | [7 empty] | n.a. | 1073.15 |  |  | 2.8 | 1 |  |  | 50 |  |  |  | 30 | 15
479 | Na | 2.111768 | W | 1.055884 | Mn | 0.786043 | [11 empty] | Si | 96.0463 |  |  |  |  | Impregnation | 1023 |  |  | 4 | 1 |  |  | 14 | 35 |  |  | 65 | 9.1
479 | Na | 2.111768 | W | 1.055884 | Mn | 0.786043 | [11 empty] | Si | 96.0463 |  |  |  |  | Impregnation | 1023 |  |  | 4 | 1 |  |  | 6 | 41 |  |  | 59 | 3.5
479 | Na | 2.111768 | W | 1.055884 | Mn | 0.786043 | [11 empty] | Si | 96.0463 |  |  |  |  | Impregnation | 1023 |  |  | 4 | 1 |  |  | 2 | 47.5 |  |  | 52.5 | 1.1
480 | Sr | 1.843383 | [15 empty] | La | 98.15662 |  |  |  |  | n.a. | 1023 | 0.16 | 0.04 | 4 | 1.9 | 0.0008618525 |  | 13.43706 | 2.545202 | 0 | 20.90361 | 20.90361 | 2.808831
480 | Sr | 1.843383 | [15 empty] | La | 98.15662 |  |  |  |  | n.a. | 1023 | 0.16 | 0.04 | 4 | 1.9 | 0.001378964 |  | 19.37765 | 3.880389 | 0 | 20.3012 | 20.3012 | 3.933895
480 | Sr | 1.843383 | [15 empty] | La | 98.15662 |  |  |  |  | n.a. | 1023 | 0.16 | 0.04 | 4 | 1.9 | 0.002068446 |  | 26.87412 | 5.257302 | 0 | 19.6988 | 19.6988 | 5.293879
480 | Sr | 1.843383 | [15 empty] | La | 98.15662 |  |  |  |  | n.a. | 1023 | 0.16 | 0.04 | 4 | 1.9 | 0.002757928 |  | 32.95615 | 6.717663 | 1.178203 | 20.12048 | 21.298683 | 7.019226
480 | Sr | 1.843383 | [15 empty] | La | 98.15662 |  |  |  |  | n.a. | 1048 | 0.16 | 0.04 | 4 | 1.9 | 0.000841293 |  | 18.10467 | 3.755216 | 0.2356406 | 19.93976 | 20.1754006 | 3.65269
480 | Sr | 1.843383 | [15 empty] | La | 98.15662 |  |  |  |  | n.a. | 1048 | 0.16 | 0.04 | 4 | 1.9 | 0.001346069 |  | 23.90382 | 5.257302 | 2.680412 | 20.36145 | 23.041862 | 5.507885
480 | Sr | 1.843383 | [15 empty] | La | 98.15662 |  |  |  |  | n.a. | 1048 | 0.16 | 0.04 | 4 | 1.9 | 0.002019103 |  | 34.0877 | 7.093185 | 2.621502 | 21.98795 | 24.609452 | 8.388796
480 | Sr | 1.843383 | [15 empty] | La | 98.15662 |  |  |  |  | n.a. | 1048 | 0.16 | 0.04 | 4 | 1.9 | 0.002692138 |  | 43.14003 | 8.470098 | 2.857143 | 22.89157 | 25.748713 | 11.108
480 | Sr | 1.843383 | [15 empty] | La | 98.15662 |  |  |  |  | n.a. | 1048 | 0.16 | 0.04 | 4 | 1.9 | 0.004038207 |  | 65.62942 | 13.60223 | 5.095729 | 23.25301 | 28.348739 | 18.60511
480 | Sr | 1.843383 | [15 empty] | La | 98.15662 |  |  |  |  | n.a. | 1073 | 0.16 | 0.04 | 4 | 1.9 | 0.0008216916 |  | 23.47949 | 5.257302 | 2.415317 | 22.16867 | 24.583987 | 5.772195
480 | Sr | 1.843383 | [15 empty] | La | 98.15662 |  |  |  |  | n.a. | 1073 | 0.16 | 0.04 | 4 | 1.9 | 0.001314707 |  | 29.42008 | 6.842837 | 4.918999 | 23.25301 | 28.172009 | 8.288228
480 | Sr | 1.843383 | [15 empty] | La | 98.15662 |  |  |  |  | n.a. | 1073 | 0.16 | 0.04 | 4 | 1.9 | 0.00197206 |  | 44.6959 | 9.554937 | 4.918999 | 23.79518 | 28.714179 | 12.83406
480 | Sr | 1.843383 | [15 empty] | La | 98.15662 |  |  |  |  | n.a. | 1073 | 0.16 | 0.04 | 4 | 1.9 | 0.002629413 |  | 52.89957 | 10.8484 | 5.419735 | 24.45783 | 29.877565 | 15.8051
480 | Sr | 1.843383 | [15 empty] | La | 98.15662 |  |  |  |  | n.a. | 1073 | 0.16 | 0.04 | 4 | 1.9 | 0.00394412 |  | 76.8034 | 15.89708 | 7.42268 | 24.33735 | 31.76003 | 24.39278
480 | Sr | 1.843383 | [15 empty] | La | 98.15662 |  |  |  |  | n.a. | 1098 | 0.16 | 0.04 | 4 | 1.9 | 0.0008029828 |  | 31.82461 | 7.510431 | 5.39028 | 25 | 30.39028 | 9.671588
480 | Sr | 1.843383 | [15 empty] | La | 98.15662 |  |  |  |  | n.a. | 1098 | 0.16 | 0.04 | 4 | 1.9 | 0.001927159 |  | 57.70863 | 12.18359 | 8.247422 | 25.48193 | 33.729352 | 19.46475
480 | Sr | 1.843383 | [15 empty] | La | 98.15662 |  |  |  |  | n.a. | 1098 | 0.16 | 0.04 | 4 | 1.9 | 0.002569545 |  | 64.215 | 13.97775 | 8.394698 | 26.0241 | 34.418798 | 22.10203
480 | Sr | 1.843383 | [15 empty] | La | 98.15662 |  |  |  |  | n.a. | 1098 | 0.16 | 0.04 | 4 | 1.9 | 0.003854317 |  | 87.97737 | 18.6509 | 11.19293 | 25.48193 | 36.67486 | 32.26558
480 | Sr | 1.843383 | [15 empty] | La | 98.15662 |  |  |  |  | n.a. | 1123 | 0.16 | 0.04 | 4 | 1.9 | 0.001570214 |  | 66.76096 | 14.68707 | 11.16348 | 25 | 36.16348 | 24.14309
480 | Sr | 1.843383 | [15 empty] | La | 98.15662 |  |  |  |  | n.a. | 1123 | 0.16 | 0.04 | 4 | 1.9 | 0.002512342 |  | 73.8331 | 15.98053 | 11.57585 | 26.20482 | 37.78067 | 27.89464
480 | Sr | 1.843383 | [15 empty] | La | 98.15662 |  |  |  |  | n.a. | 1123 | 0.16 | 0.04 | 4 | 1.9 | 0.003768513 |  | 93.77652 | 20.57024 | 14.63918 | 25.42169 | 40.06087 | 37.56769
481 | Sr | 1.47722 | [15 empty] | La | 98.52278 |  |  |  |  | Impregnation | 673.15 | 0.75 | 0.25 | 3 | 1 | 0.03840246 |  | 0 |  |  |  | 0 | 0
481 | Sr | 1.47722 | [15 empty] | La | 98.52278 |  |  |  |  | Impregnation | 723.15 | 0.75 | 0.25 | 3 | 1 | 0.03855 |  | 0 |  |  |  | 0 | 0
481 | Sr | 1.47722 | [15 empty] | La | 98.52278 |  |  |  |  | Impregnation | 748.15 | 0.75 | 0.25 | 3 | 1 | 0.03855 |  | 0 |  |  |  | 0 | 0
481 | Sr | 1.47722 | [15 empty] | La | 98.52278 |  |  |  |  | Impregnation | 773.15 | 0.75 | 0.25 | 3 | 1 | 0.03855 |  | 34.79452 |  |  |  | 46.06579 | 16.02837
481 | Sr | 1.47722 | [15 empty] | La | 98.52278 |  |  |  |  | Impregnation | 823.15 | 0.75 | 0.25 | 3 | 1 | 0.03855 |  | 35.06849 |  |  |  | 48.63836 | 17.05674
481 | Sr | 1.47722 | [15 empty] | La | 98.52278 |  |  |  |  | Impregnation | 873.15 | 0.75 | 0.25 | 3 | 1 | 0.03855 |  | 35.34246 |  |  |  | 47.96033 | 16.95036
481 | Sr | 1.47722 | [15 empty] | La | 98.52278 |  |  |  |  | Impregnation | 923.15 | 0.75 | 0.25 | 3 | 1 | 0.03855 |  | 35.20548 |  |  |  | 48.54983 | 17.0922
481 | Sr | 1.47722 | [15 empty] | La | 98.52278 |  |  |  |  | Impregnation | 973.15 | 0.75 | 0.25 | 3 | 1 | 0.03855 |  | 35 |  |  |  | 47.41643 | 16.59575
481 | Sr | 1.47722 | [15 empty] | La | 98.52278 |  |  |  |  | Impregnation | 1023.15 | 0.75 | 0.25 | 3 | 1 | 0.03855 |  | 34.93151 |  |  |  | 44.97149 | 15.70922
481 | Sr | 1.47722 | [15 empty] | La | 98.52278 |  |  |  |  | Impregnation | 1073.15 | 0.75 | 0.25 | 3 | 1 | 0.03855 |  | 34.52055 |  |  |  | 42.93874 | 14.82269
481 | Sr | 6.14193 | [15 empty] | La | 93.85807 |  |  |  |  | Impregnation | 673.15 | 0.75 | 0.25 | 3 | 1 | 0.039 |  | 0 |  |  |  | 0 | 0
481 | Sr | 6.14193 | [15 empty] | La | 93.85807 |  |  |  |  | Impregnation | 723.15 | 0.75 | 0.25 | 3 | 1 | 0.039 |  | 0 |  |  |  | 0 | 0
481 | Sr | 6.14193 | [15 empty] | La | 93.85807 |  |  |  |  | Impregnation | 748.15 | 0.75 | 0.25 | 3 | 1 | 0.039 |  | 0 |  |  |  | 0 | 0
481 | Sr | 6.14193 | [15 empty] | La | 93.85807 |  |  |  |  | Impregnation | 773.15 | 0.75 | 0.25 | 3 | 1 | 0.039 |  | 33.9726 |  |  |  | 49.58104 | 16.84397
481 | Sr | 6.14193 | [15 empty] | La | 93.85807 |  |  |  |  | Impregnation | 823.15 | 0.75 | 0.25 | 3 | 1 | 0.039 |  | 34.45205 |  |  |  | 50.74377 | 17.48227
481 | Sr | 6.14193 | [15 empty] | La | 93.85807 |  |  |  |  | Impregnation | 873.15 | 0.75 | 0.25 | 3 | 1 | 0.039 |  | 34.86301 |  |  |  | 52.68848 | 18.36879
481 | Sr | 6.14193 | [15 empty] | La | 93.85807 |  |  |  |  | Impregnation | 923.15 | 0.75 | 0.25 | 3 | 1 | 0.039 |  | 34.86301 |  |  |  | 54.82453 | 19.11348
481 | Sr | 6.14193 | [15 empty] | La | 93.85807 |  |  |  |  | Impregnation | 973.15 | 0.75 | 0.25 | 3 | 1 | 0.039 |  | 35 |  |  |  | 52.88754 | 18.51064
481 | Sr | 6.14193 | [15 empty] | La | 93.85807 |  |  |  |  | Impregnation | 1023.15 | 0.75 | 0.25 | 3 | 1 | 0.039 |  | 34.52055 |  |  |  | 53.41665 | 18.43972
481 | Sr | 6.14193 | [15 empty] | La | 93.85807 |  |  |  |  | Impregnation | 1073.15 | 0.75 | 0.25 | 3 | 1 | 0.039 |  | 34.52055 |  |  |  | 51.36216 | 17.7305
481 | Sr | 10.60843 | [15 empty] | La | 89.39157 |  |  |  |  | Impregnation | 673.15 | 0.75 | 0.25 | 3 | 1 | 0.03945 |  | 0 |  |  |  | 0 | 0
481 | Sr | 10.60843 | [15 empty] | La | 89.39157 |  |  |  |  | Impregnation | 723.15 | 0.75 | 0.25 | 3 | 1 | 0.03945 |  | 0 |  |  |  | 0 | 0
481 | Sr | 10.60843 | [15 empty] | La | 89.39157 |  |  |  |  | Impregnation | 748.15 | 0.75 | 0.25 | 3 | 1 | 0.03945 |  | 0 |  |  |  | 0 | 0
481 | Sr | 10.60843 | [15 empty] | La | 89.39157 |  |  |  |  | Impregnation | 773.15 | 0.75 | 0.25 | 3 | 1 | 0.03945 |  | 34.24657 |  |  |  | 48.0454 | 16.4539
481 | Sr | 10.60843 | [15 empty] | La | 89.39157 |  |  |  |  | Impregnation | 823.15 | 0.75 | 0.25 | 3 | 1 | 0.03945 |  | 35.89041 |  |  |  | 50.48861 | 18.12057
481 | Sr | 10.60843 | [15 empty] | La | 89.39157 |  |  |  |  | Impregnation | 873.15 | 0.75 | 0.25 | 3 | 1 | 0.03945 |  | 36.23288 |  |  |  | 52.94749 | 19.1844
481 | Sr | 10.60843 | [15 empty] | La | 89.39157 |  |  |  |  | Impregnation | 923.15 | 0.75 | 0.25 | 3 | 1 | 0.03945 |  | 35.82192 |  |  |  | 53.95088 | 19.32624
481 | Sr | 10.60843 | [15 empty] | La | 89.39157 |  |  |  |  | Impregnation | 973.15 | 0.75 | 0.25 | 3 | 1 | 0.03945 |  | 36.09589 |  |  |  | 54.42556 | 19.64539
481 | Sr | 10.60843 | [15 empty] | La | 89.39157 |  |  |  |  | Impregnation | 1023.15 | 0.75 | 0.25 | 3 | 1 | 0.03945 |  | 36.50685 |  |  |  | 53.23007 | 19.43262
481 | Sr | 10.60843 | [15 empty] | La | 89.39157 |  |  |  |  | Impregnation | 1073.15 | 0.75 | 0.25 | 3 | 1 | 0.03945 |  | 36.9863 |  |  |  | 52.54005 | 19.43262
481 | Sr | 14.8891 | [15 empty] | La | 85.1109 |  |  |  |  | Impregnation | 673.15 | 0.75 | 0.25 | 3 | 1 | 0.03989 |  | 0 |  |  |  | 0 | 0
481 | Sr | 14.8891 | [15 empty] | La | 85.1109 |  |  |  |  | Impregnation | 723.15 | 0.75 | 0.25 | 3 | 1 | 0.03989 |  | 0 |  |  |  | 0 | 0
481 | Sr | 14.8891 | [15 empty] | La | 85.1109 |  |  |  |  | Impregnation | 748.15 | 0.75 | 0.25 | 3 | 1 | 0.03989 |  | 0 |  |  |  | 0 | 0
481 | Sr | 14.8891 | [15 empty] | La | 85.1109 |  |  |  |  | Impregnation | 773.15 | 0.75 | 0.25 | 3 | 1 | 0.03989 |  | 34.93151 |  |  |  | 48.52456 | 16.95036
481 | Sr | 14.8891 | [15 empty] | La | 85.1109 |  |  |  |  | Impregnation | 823.15 | 0.75 | 0.25 | 3 | 1 | 0.03989 |  | 36.50685 |  |  |  | 51.96732 | 18.97163
481 | Sr | 14.8891 | [15 empty] | La | 85.1109 |  |  |  |  | Impregnation | 873.15 | 0.75 | 0.25 | 3 | 1 | 0.03989 |  | 37.12329 |  |  |  | 52.63275 | 19.53901
481 | Sr | 14.8891 | [15 empty] | La | 85.1109 |  |  |  |  | Impregnation | 923.15 | 0.75 | 0.25 | 3 | 1 | 0.03989 |  | 37.26027 |  |  |  | 54.91369 | 20.46099
481 | Sr | 14.8891 | [15 empty] | La | 85.1109 |  |  |  |  | Impregnation | 973.15 | 0.75 | 0.25 | 3 | 1 | 0.03989 |  | 37.39726 |  |  |  | 54.61772 | 20.42553
481 | Sr | 14.8891 | [15 empty] | La | 85.1109 |  |  |  |  | Impregnation | 1023.15 | 0.75 | 0.25 | 3 | 1 | 0.03989 |  | 36.36986 |  |  |  | 52.84557 | 19.21986
481 | Sr | 14.8891 | [15 empty] | La | 85.1109 |  |  |  |  | Impregnation | 1073.15 | 0.75 | 0.25 | 3 | 1 | 0.03989 |  | 36.57534 |  |  |  | 50.60962 | 18.51064
481 | Sr | 20.37797 | [15 empty] | La | 79.62203 |  |  |  |  | Impregnation | 673.15 | 0.75 | 0.25 | 3 | 1 | 0.04047 |  | 0 |  |  |  | 0 | 0
481 | Sr | 20.37797 | [15 empty] | La | 79.62203 |  |  |  |  | Impregnation | 723.15 | 0.75 | 0.25 | 3 | 1 | 0.04047 |  | 0 |  |  |  | 0 | 0
481 | Sr | 20.37797 | [15 empty] | La | 79.62203 |  |  |  |  | Impregnation | 748.15 | 0.75 | 0.25 | 3 | 1 | 0.04047 |  | 0 |  |  |  | 0 | 0
481 | Sr | 20.37797 | [15 empty] | La | 79.62203 |  |  |  |  | Impregnation | 773.15 | 0.75 | 0.25 | 3 | 1 | 0.04047 |  | 0 |  |  |  | 0 | 0
481 | Sr | 20.37797 | [15 empty] | La | 79.62203 |  |  |  |  | Impregnation | 823.15 | 0.75 | 0.25 | 3 | 1 | 0.04047 |  | 34.24657 |  |  |  | 48.4596 | 16.59575
481 | Sr | 20.37797 | [15 empty] | La | 79.62203 |  |  |  |  | Impregnation | 873.15 | 0.75 | 0.25 | 3 | 1 | 0.04047 |  | 35.34246 |  |  |  | 54.18112 | 19.14894
481 | Sr | 20.37797 | [15 empty] | La | 79.62203 |  |  |  |  | Impregnation | 923.15 | 0.75 | 0.25 | 3 | 1 | 0.04047 |  | 35.82192 |  |  |  | 55.43578 | 19.85816
481 | Sr | 20.37797 | [15 empty] | La | 79.62203 |  |  |  |  | Impregnation | 973.15 | 0.75 | 0.25 | 3 | 1 | 0.04047 |  | 35.20548 |  |  |  | 55.9028 | 19.68085
481 | Sr | 20.37797 | [15 empty] | La | 79.62203 |  |  |  |  | Impregnation | 1023.15 | 0.75 | 0.25 | 3 | 1 | 0.04047 |  | 35.27397 |  |  |  | 54.68843 | 19.29078
481 | Sr | 20.37797 | [15 empty] | La | 79.62203 |  |  |  |  | Impregnation | 1073.15 | 0.75 | 0.25 | 3 | 1 | 0.04047 |  | 35.82192 |  |  |  | 54.34684 | 19.46808
481 | K | 30.48629 | [15 empty] | La | 69.51371 |  |  |  |  | Impregnation | 673.15 | 0.75 | 0.25 | 3 | 1 | 0.04779945 |  | 0.291439 |  |  |  | 62.04791 | 0.1808318
481 | K | 30.48629 | [15 empty] | La | 69.51371 |  |  |  |  | Impregnation | 723.15 | 0.75 | 0.25 | 3 | 1 | 0.04779945 |  | 0.291439 |  |  |  | 12.40958 | 0.036166365
481 | K | 30.48629 | [15 empty] | La | 69.51371 |  |  |  |  | Impregnation | 773.15 | 0.75 | 0.25 | 3 | 1 | 0.04779945 |  | 0.291439 |  |  |  | 49.63833 | 0.14466545
481 | K | 30.48629 | [15 empty] | La | 69.51371 |  |  |  |  | Impregnation | 823.15 | 0.75 | 0.25 | 3 | 1 | 0.04779945 |  | 0.291439 |  |  |  | 49.63833 | 0.14466545
481 | K | 30.48629 | [15 empty] | La | 69.51371 |  |  |  |  | Impregnation | 873.15 | 0.75 | 0.25 | 3 | 1 | 0.04779945 |  | 33.44262 |  |  |  | 46.394 | 15.51537
481 | K | 30.48629 | [15 empty] | La | 69.51371 |  |  |  |  | Impregnation | 923.15 | 0.75 | 0.25 | 3 | 1 | 0.04779945 |  | 33.58834 |  |  |  | 45.8697 | 15.40687
481 | K | 30.48629 | [15 empty] | La | 69.51371 |  |  |  |  | Impregnation | 973.15 | 0.75 | 0.25 | 3 | 1 | 0.04779945 |  | 32.93261 |  |  |  | 44.80627 | 14.755875
481 | K | 30.48629 | [15 empty] | La | 69.51371 |  |  |  |  | Impregnation | 1023.15 | 0.75 | 0.25 | 3 | 1 | 0.04779945 |  | 32.27687 |  |  |  | 42.4671 | 13.70705
481 | K | 30.48629 | [15 empty] | La | 69.51371 |  |  |  |  | Impregnation | 1073.15 | 0.75 | 0.25 | 3 | 1 | 0.04779945 |  | 31.47541 |  |  |  | 39.75662 | 12.51356
481 | Ba | 8.570186 | [15 empty] | La | 91.42981 |  |  |  |  | Impregnation | 673.15 | 0.75 | 0.25 | 3 | 1 | 0.03878902 |  | 0.2185792 |  |  |  | 82.73056 | 0.1808318
481 | Ba | 8.570186 | [15 empty] | La | 91.42981 |  |  |  |  | Impregnation | 723.15 | 0.75 | 0.25 | 3 | 1 | 0.03878902 |  | 0.3642987 |  |  |  | 100 | 0.4339964
481 | Ba | 8.570186 | [15 empty] | La | 91.42981 |  |  |  |  | Impregnation | 773.15 | 0.75 | 0.25 | 3 | 1 | 0.03878902 |  | 33.80692 |  |  |  | 50.06626 | 16.92586
481 | Ba | 8.570186 | [15 empty] | La | 91.42981 |  |  |  |  | Impregnation | 823.15 | 0.75 | 0.25 | 3 | 1 | 0.03878902 |  | 34.68124 |  |  |  | 49.95118 | 17.32369
481 | Ba | 8.570186 | [15 empty] | La | 91.42981 |  |  |  |  | Impregnation | 873.15 | 0.75 | 0.25 | 3 | 1 | 0.03878902 |  | 34.68124 |  |  |  | 51.72397 | 17.938515
481 | Ba | 8.570186 | [15 empty] | La | 91.42981 |  |  |  |  | Impregnation | 923.15 | 0.75 | 0.25 | 3 | 1 | 0.03878902 |  | 34.60838 |  |  |  | 49.84733 | 17.251355
481 | Ba | 8.570186 | [15 empty] | La | 91.42981 |  |  |  |  | Impregnation | 973.15 | 0.75 | 0.25 | 3 | 1 | 0.03878902 |  | 34.09836 |  |  |  | 48.15343 | 16.41953
481 | Ba | 8.570186 | [15 empty] | La | 91.42981 |  |  |  |  | Impregnation | 1023.15 | 0.75 | 0.25 | 3 | 1 | 0.03878902 |  | 34.24408 |  |  |  | 47.52607 | 16.274865
481 | Ba | 8.570186 | [15 empty] | La | 91.42981 |  |  |  |  | Impregnation | 1073.15 | 0.75 | 0.25 | 3 | 1 | 0.03878902 |  | 33.36976 |  |  |  | 46.17016 | 15.40687
481 | Ca | 43.33868 | [15 empty] | La | 56.66132 |  |  |  |  | Impregnation | 673.15 | 0.75 | 0.25 | 3 | 1 | 0.04889311 |  | 0.1457195 |  |  |  | 74.4575 | 0.1084991
481 | Ca | 43.33868 | [15 empty] | La | 56.66132 |  |  |  |  | Impregnation | 723.15 | 0.75 | 0.25 | 3 | 1 | 0.04889311 |  | 0.4371585 |  |  |  | 41.36527 | 0.1808318
481 | Ca | 43.33868 | [15 empty] | La | 56.66132 |  |  |  |  | Impregnation | 773.15 | 0.75 | 0.25 | 3 | 1 | 0.04889311 |  | 0.291439 |  |  |  | 62.04791 | 0.1808318
481 | Ca | 43.33868 | [15 empty] | La | 56.66132 |  |  |  |  | Impregnation | 823.15 | 0.75 | 0.25 | 3 | 1 | 0.04889311 |  | 32.78688 |  |  |  | 52.06511 | 17.070525
481 | Ca | 43.33868 | [15 empty] | La | 56.66132 |  |  |  |  | Impregnation | 873.15 | 0.75 | 0.25 | 3 | 1 | 0.04889311 |  | 33.07832 |  |  |  | 52.69974 | 17.43219
481 | Ca | 43.33868 | [15 empty] | La | 56.66132 |  |  |  |  | Impregnation | 923.15 | 0.75 | 0.25 | 3 | 1 | 0.04889311 |  | 32.78688 |  |  |  | 52.94757 | 17.359855
481 | Ca | 43.33868 | [15 empty] | La | 56.66132 |  |  |  |  | Impregnation | 973.15 | 0.75 | 0.25 | 3 | 1 | 0.04889311 |  | 32.34973 |  |  |  | 50.08552 | 16.20253
481 | Ca | 43.33868 | [15 empty] | La | 56.66132 |  |  |  |  | Impregnation | 1023.15 | 0.75 | 0.25 | 3 | 1 | 0.04889311 |  | 31.18397 |  |  |  | 49.75431 | 15.51537
481 | Ca | 43.33868 | [15 empty] | La | 56.66132 |  |  |  |  | Impregnation | 1073.15 | 0.75 | 0.25 | 3 | 1 | 0.04889311 |  | 30.52823 |  |  |  | 46.43969 | 14.177215
481 | La | 100 | [21 empty] | Precipitation | 673.15 | 0.75 | 0.25 | 3 | 1 | 0.03840246 |  | 0 |  |  |  | 0 | 0
481 | La | 100 | [21 empty] | Precipitation | 723.15 | 0.75 | 0.25 | 3 | 1 | 0.03840246 |  | 0 |  |  |  | 0 | 0
481 | La | 100 | [21 empty] | Precipitation | 748.15 | 0.75 | 0.25 | 3 | 1 | 0.03840246 |  | 33.21918 |  |  |  | 48.1436 | 15.99291
481 | La | 100 | [21 empty] | Precipitation | 773.15 | 0.75 | 0.25 | 3 | 1 | 0.03840246 |  | 34.0411 |  |  |  | 48.7521 | 16.59575
481 | La | 100 | [21 empty] | Precipitation | 823.15 | 0.75 | 0.25 | 3 | 1 | 0.03840246 |  | 34.38356 |  |  |  | 49.1947 | 16.91489
481 | La | 100 | [21 empty] | Precipitation | 873.15 | 0.75 | 0.25 | 3 | 1 | 0.03840246 |  | 34.72603 |  |  |  | 49.22014 | 17.0922
481 | La | 100 | [21 empty] | Precipitation | 923.15 | 0.75 | 0.25 | 3 | 1 | 0.03840246 |  | 34.17808 |  |  |  | 48.45293 | 16.56028
481 | La | 100 | [21 empty] | Precipitation | 973.15 | 0.75 | 0.25 | 3 | 1 | 0.03840246 |  | 34.38356 |  |  |  | 46.20385 | 15.88653
481 | La | 100 | [21 empty] | Precipitation | 1023.15 | 0.75 | 0.25 | 3 | 1 | 0.03840246 |  | 33.69863 |  |  |  | 44.82788 | 15.10638
481 | La | 100 | [21 empty] | Precipitation | 1073.15 | 0.75 | 0.25 | 3 | 1 | 0.03840246 |  | 32.60274 |  |  |  | 42.52787 | 13.86525
482 | Mg | 100 | [21 empty] | n.a. | 1023 | 0.6 | 0.2 | 3 | 1 | 0.04189944 | 11 | 2 | 95 | 0.588785 | 8.411215 | 9 | 0.18
482 | Mg | 100 | [21 empty] | n.a. | 1023 | 0.6 | 0.2 | 3 | 1 | 0.04189944 | 15 | 6 | 72 | 3.290323 | 13.70968 | 17 | 1.02
482 | Mg | 100 | [21 empty] | n.a. | 1023 | 0.6 | 0.2 | 3 | 1 | 0.04189944 | 8 | 3 | 95 | 0.4954128 | 5.504587 | 6 | 0.18
482 | Mg | 100 | [21 empty] | n.a. | 1023 | 0.6 | 0.2 | 3 | 1 | 0.04189944 | 13 | 4 | 59 | 1.756303 | 9.243697 | 11 | 0.44
482 | Si | 50 | [10 empty] | C | 50 | [9 empty] | n.a. | 1023 | 0.6 | 0.2 | 3 | 1 | 0.04672897 | 1.2 | 0.1 | 59 | 0 | 65 | 65 | 0.065
482 | Mg | 100 | [21 empty] | n.a. | 1023 | 0.6 | 0.2 | 3 | 1 | 0.02793296 | [6 empty] | 0.1738035
482 | Mg | 100 | [21 empty] | n.a. | 1023 | 0.6 | 0.2 | 3 | 1 | 0.05586592 | [6 empty] | 0.3098237
482 | Mg | 100 | [21 empty] | n.a. | 1023 | 0.6 | 0.2 | 3 | 1 | 0.08379888 | [6 empty] | 0.4307305
482 | Mg | 100 | [21 empty] | n.a. | 1023 | 0.6 | 0.2 | 3 | 1 | 0.1117318 | [6 empty] | 0.5667506
482 | Mg | 100 | [21 empty] | n.a. | 1023 | 0.6 | 0.2 | 3 | 1 | 0.02793296 | [6 empty] | 0.6196474
482 | Mg | 100 | [21 empty] | n.a. | 1023 | 0.6 | 0.2 | 3 | 1 | 0.05586592 | [6 empty] | 1.284635
482 | Mg | 100 | [21 empty] | n.a. | 1023 | 0.6 | 0.2 | 3 | 1 | 0.08379888 | [6 empty] | 2.153652
482 | Mg | 100 | [21 empty] | n.a. | 1023 | 0.6 | 0.2 | 3 | 1 | 0.1117318 | [6 empty] | 2.939547
482 | Mg | 100 | [21 empty] | n.a. | 1023 | 0.6 | 0.2 | 3 | 1 | 0.02793296 | [6 empty] | 0.1209068
482 | Mg | 100 | [21 empty] | n.a. | 1023 | 0.6 | 0.2 | 3 | 1 | 0.05586592 | [6 empty] | 0.2115869
482 | Mg | 100 | [21 empty] | n.a. | 1023 | 0.6 | 0.2 | 3 | 1 | 0.08379888 | [6 empty] | 0.3400504
482 | Mg | 100 | [21 empty] | n.a. | 1023 | 0.6 | 0.2 | 3 | 1 | 0.1117318 | [6 empty] | 0.4760705
482 | Mg | 100 | [21 empty] | n.a. | 1023 | 0.6 | 0.2 | 3 | 1 | 0.02793296 | [6 empty] | 0.3324937
482 | Mg | 100 | [21 empty] | n.a. | 1023 | 0.6 | 0.2 | 3 | 1 | 0.05586592 | [6 empty] | 0.6649874
482 | Mg | 100 | [21 empty] | n.a. | 1023 | 0.6 | 0.2 | 3 | 1 | 0.08379888 | [6 empty] | 1.042821
482 | Mg | 100 | [21 empty] | n.a. | 1023 | 0.6 | 0.2 | 3 | 1 | 0.1117318 | [6 empty] | 1.443325
482 | Mg | 100 | [21 empty] | Sol-gel | 1023 | 0.6 | 0.2 | 3 | 1 | 0.04189944 | 13 | 5 | 70 | 2.135593 | 11.86441 | 14 | 0.7
482 | Mg | 100 | [21 empty] | Sol-gel | 1023 | 0.6 | 0.2 | 3 | 1 | 0.02793296 | [6 empty] | 0.4231738
482 | Mg | 100 | [21 empty] | Sol-gel | 1023 | 0.6 | 0.2 | 3 | 1 | 0.05586592 | [6 empty] | 0.7858942
482 | Mg | 100 | [21 empty] | Sol-gel | 1023 | 0.6 | 0.2 | 3 | 1 | 0.08379888 | [6 empty] | 1.193955
482 | Mg | 100 | [21 empty] | Sol-gel | 1023 | 0.6 | 0.2 | 3 | 1 | 0.1117318 | [6 empty] | 1.594458
483 | Mn | 3.062 | Na | 2.614 | W | 1.308 | [11 empty] | Si | 93.02 |  |  |  |  | Impregnation | 1073.15 | 0.7619048 | 0.1904762 | 4 | 1 | 0.001317653 |  | 1.603053 |  |  |  | 62.25191 | 0.9979311
483 | Mn | 3.062 | Na | 2.614 | W | 1.308 | [11 empty] | Si | 93.02 |  |  |  |  | Impregnation | 1073.15 | 0.7619048 | 0.1904762 | 4 | 1 | 0.0006412575 |  | 2.137405 |  |  |  | 60.1145 | 1.28489
483 | Mn | 3.062 | Na | 2.614 | W | 1.308 | [11 empty] | Si | 93.02 |  |  |  |  | Impregnation | 1073.15 | 0.7619048 | 0.1904762 | 4 | 1 | 0.0003282889 |  | 4.541985 |  |  |  | 63.32061 | 2.876013
483 | Mn | 3.062 | Na | 2.614 | W | 1.308 | [11 empty] | Si | 93.02 |  |  |  |  | Impregnation | 1073.15 | 0.7619048 | 0.1904762 | 4 | 1 | 0.0001630316 |  | 9.885496 |  |  |  | 65.05725 | 6.431232
483 | La | 4.649207 | Sr | 14.74035 | Ca | 80.61044 | [17 empty] | Sol-gel | 1073.15 | 0.7619048 | 0.1904762 | 4 | 1 | 0.004491804 |  | 0.1 |  |  |  | 40.74427 | 2.340463
483 | La | 4.649207 | Sr | 14.74035 | Ca | 80.61044 | [17 empty] | Sol-gel | 1073.15 | 0.7619048 | 0.1904762 | 4 | 1 | 0.002113791 |  | 11.22137 |  |  |  | 43.14885 | 4.841892
483 | La | 4.649207 | Sr | 14.74035 | Ca | 80.61044 | [17 empty] | Sol-gel | 1073.15 | 0.7619048 | 0.1904762 | 4 | 1 | 0.002177845 |  | 10.68702 |  |  |  | 39.14122 | 4.18303
483 | La | 4.649207 | Sr | 14.74035 | Ca | 80.61044 | [17 empty] | Sol-gel | 1073.15 | 0.7619048 | 0.1904762 | 4 | 1 | 0.00107267 |  | 15.09542 |  |  |  | 39.80916 | 6.00936
483 | La | 4.649207 | Sr | 14.74035 | Ca | 80.61044 | [17 empty] | Sol-gel | 1073.15 | 0.7619048 | 0.1904762 | 4 | 1 | 0.0005133491 |  | 23.64504 |  |  |  | 40.34351 | 9.539239
483 | La | 4.649207 | Sr | 14.74035 | Ca | 80.61044 | [17 empty] | Sol-gel | 1073.15 | 0.7619048 | 0.1904762 | 4 | 1 | 0.0002557612 |  | 31.66031 |  |  |  | 35.53435 | 11.25029
484 | La | 4.18 | [15 empty] | Mg | 95.81 |  |  |  |  | Impregnation | 1223.15 | 0.593 | 0.085 | 7 | 1.01325 | 1.028571 | 98.9 | 28 | 50 |  |  | 45.2 | 12.6
484 | La | 4.18 | [15 empty] | Mg | 95.81 |  |  |  |  | Impregnation | 1233.15 | 0.593 | 0.085 | 7 | 1.01325 | 0.5142857 | 98.6 | 27.8 | 35.7 |  |  | 54 | 15
484 | La | 4.18 | [15 empty] | Mg | 95.81 |  |  |  |  | Impregnation | 1248.15 | 0.593 | 0.085 | 7 | 1.01325 | 0.2571429 | 96.2 | 24.1 | 35 |  |  | 59.6 | 14.4
484 | La | 4.18 | [15 empty] | Mg | 95.81 |  |  |  |  | Impregnation | 1293.15 | 0.593 | 0.085 | 7 | 1.01325 | 0.1285714 | 94 | 21.4 | 30.5 |  |  | 63 | 13.5
484 | La | 4.18 | [15 empty] | Mg | 95.81 |  |  |  |  | Impregnation | 1293.15 | 0.593 | 0.085 | 7 | 1.01325 | 0.08571429 | 91.6 | 20.4 | 27.8 |  |  | 66.5 | 13.6
484 | La | 4.18 | [15 empty] | Mg | 95.81 |  |  |  |  | Impregnation | 1298.15 | 0.593 | 0.085 | 7 | 1.01325 | 0.06428571 | 89.1 | 19.3 | 25.7 |  |  | 69.5 | 13.4
484 | La | 4.18 | [15 empty] | Mg | 95.81 |  |  |  |  | Impregnation | 1183.15 | 0.593 | 0.085 | 7 | 1.01325 | 0.03214286 | 60.1 | 16 | 23.8 |  |  | 71.8 | 11.5
484 | La | 4.18 | [15 empty] | Mg | 95.81 |  |  |  |  | Impregnation | 1008.15 | 0.593 | 0.085 | 7 | 1.01325 | 0.1285714 | 92.1 | 17.6 | 6.04 |  |  | 65.5 | 11.53
484 | La | 4.18 | [15 empty] | Mg | 95.81 |  |  |  |  | Impregnation | 1098.15 | 0.593 | 0.085 | 7 | 1.01325 | 0.06428571 | 84.9 | 16.7 | 5.48 |  |  | 67.2 | 11.22
484 | La | 4.18 | [15 empty] | Mg | 95.81 |  |  |  |  | Impregnation | 1193.15 | 0.454 | 0.114 | 4 | 1.01325 | 0.1285714 | 97.1 | 15.5 | 7.95 |  |  | 48.7 | 7.55
484 | La | 4.18 | [15 empty] | Mg | 95.81 |  |  |  |  | Impregnation | 1273.15 | 0.454 | 0.114 | 4 | 1.01325 | 0.06428571 | 89.8 | 15.3 | 7.5 |  |  | 51 | 7.8
484 | La | 4.18 | [15 empty] | Mg | 95.81 |  |  |  |  | Impregnation | 1163.15 | 0.454 | 0.114 | 4 | 1.01325 | 0.1285714 | 94.5 | 14.8 | 7.67 |  |  | 48.2 | 7.13
485 | La | 66.66 | [10 empty] | C | 33.333 | [9 empty] | Precipitation | 683.15 | 0.75 | 0.25 | 3 | 1 | 0.02280502 | 0 | 0 | 100 |  |  | 0 | 0
485 | La | 66.66 | [10 empty] | C | 33.333 | [9 empty] | Precipitation | 693.15 | 0.75 | 0.25 | 3 | 1 | 0.02280502 | 0 | 0 | 100 |  |  | 0 | 0
485 | La | 66.66 | [10 empty] | C | 33.333 | [9 empty] | Precipitation | 713.15 | 0.75 | 0.25 | 3 | 1 | 0.02280502 | 0.8 | 0.3 | 100 |  |  | 0 | 0
485 | La | 66.66 | [10 empty] | C | 33.333 | [9 empty] | Precipitation | 723.15 | 0.75 | 0.25 | 3 | 1 | 0.02280502 | 5.1 | 1.5 | 100 |  |  | 0 | 0
485 | La | 66.66 | [10 empty] | C | 33.333 | [9 empty] | Precipitation | 773.15 | 0.75 | 0.25 | 3 | 1 | 0.02280502 | 92 | 26.8 | 71.9 |  |  | 29.1 | 7.8
485 | La | 66.66 | [10 empty] | C | 33.333 | [9 empty] | Precipitation | 723.15 | 0.75 | 0.25 | 3 | 1 | 0.02280502 | 0 | 0 | 0 |  |  | 0 | 0
485 | La | 100 | [21 empty] | Precipitation | 723.15 | 0.75 | 0.25 | 3 | 1 | 0.02054795 | 7.9 | 2.3 | 100 |  |  | 0 | 0
485 | La | 100 | [21 empty] | Precipitation | 773.15 | 0.75 | 0.25 | 3 | 1 | 0.02054795 | 64.3 | 16.2 | 75.4 |  |  | 24.6 | 4
485 | La | 66.66 | [10 empty] | C | 33.333 | [9 empty] | Therm.decomp. | 683.15 | 0.75 | 0.25 | 3 | 1 | 0.02280502 | 30.2 | 8.3 | 100 |  |  | 0 | 0
485 | La | 66.66 | [10 empty] | C | 33.333 | [9 empty] | Therm.decomp. | 693.15 | 0.75 | 0.25 | 3 | 1 | 0.02280502 | 95.1 | 29.7 | 51.6 |  |  | 48.4 | 14.4
485 | La | 66.66 | [10 empty] | C | 33.333 | [9 empty] | Therm.decomp. | 693.15 | 0.75 | 0.25 | 3 | 1 | 0.02280502 | 90.3 | 27.6 | 50.7 |  |  | 49.3 | 13.6
485 | La | 66.66 | [10 empty] | C | 33.333 | [9 empty] | Therm.decomp. | 713.15 | 0.75 | 0.25 | 3 | 1 | 0.02280502 | 97.2 | 30 | 51 |  |  | 49 | 14.7
485 | La | 66.66 | [10 empty] | C | 33.333 | [9 empty] | Therm.decomp. | 723.15 | 0.75 | 0.25 | 3 | 1 | 0.02280502 | 99.3 | 30.2 | 51.5 |  |  | 48.5 | 14.7
485 | La | 66.66 | [10 empty] | C | 33.333 | [9 empty] | Therm.decomp. | 773.15 | 0.75 | 0.25 | 3 | 1 | 0.02280502 | 99.8 | 30.5 | 51.4 |  |  | 48.6 | 14.8
485 | La | 66.66 | [10 empty] | C | 33.333 | [9 empty] | Therm.decomp. | 773.15 | 0.75 | 0.25 | 3 | 1 | 0.02280502 | 0 | 1.5 | 0 |  |  | 0 | 0
485 | La | 100 | [21 empty] | Therm.decomp. | 693.15 | 0.75 | 0.25 | 3 | 1 | 0.02054795 | 14.5 | 5.4 | 100 |  |  | 0 | 0
485 | La | 100 | [21 empty] | Therm.decomp. | 723.15 | 0.75 | 0.25 | 3 | 1 | 0.02054795 | 93.6 | 26.2 | 58.5 |  |  | 41.5 | 10.9
485 | La | 100 | [21 empty] | Therm.decomp. | 773.15 | 0.75 | 0.25 | 3 | 1 | 0.02054795 | 97.3 | 27.4 | 56.6 |  |  | 43.4 | 11.9
485 | La | 100 | [21 empty] | Therm.decomp. | 723.15 | 0.75 | 0.25 | 3 | 1 | 0.02054795 | 0 | 0 | 0 |  |  | 0 | 0
485 | La | 100 | [21 empty] | Therm.decomp. | 773.15 | 0.75 | 0.25 | 3 | 1 | 0.02054795 | 4.8 | 1.2 | 100 |  |  | 0 | 0
486 | Li | 2.0803 | W | 1.04015 | Mn | 2.225921 | [11 empty] | Si | 94.65363 |  |  |  |  | Impregnation | 1153.15 | 0.6666667 | 0.3333333 | 2 | 1 | 0.024431 | 83 | 36 | 60 | 31 | 5 | 40 | 15
486 | Li | 2.0803 | W | 1.04015 | Mn | 2.225921 | [11 empty] | Si | 94.65363 |  |  |  |  | Impregnation | 1169.15 | 0.6666667 | 0.3333333 | 2 | 1 | 0.02489196 | 84 | 38 | 60 | 29 | 5 | 40 | 15
486 | Li | 2.0803 | W | 1.04015 | Mn | 2.225921 | [11 empty] | Si | 94.65363 |  |  |  |  | Impregnation | 1181.15 | 0.6875 | 0.3125 | 2.2 | 1 | 0.02489196 | 85 | 39 | 62 | 28 | 3 | 38 | 15
486 | Li | 2.0803 | W | 1.04015 | Mn | 2.225921 | [11 empty] | Si | 94.65363 |  |  |  |  | Impregnation | 1191.15 | 0.6666667 | 0.3333333 | 2 | 1 | 0.02489196 | 89 | 40 | 64 | 26 | 4 | 36 | 14
486 | Li | 2.0803 | W | 1.04015 | Mn | 2.225921 | [11 empty] | Si | 94.65363 |  |  |  |  | Impregnation | 1151.15 | 0.6666667 | 0.3333333 | 2 | 1 | 0.024431 | 79 | 33 | 65 | 27 | 5 | 35 | 11
486 | Li | 2.0803 | W | 1.04015 | Mn | 2.225921 | [11 empty] | Si | 94.65363 |  |  |  |  | Impregnation | 1174.15 | 0.6428571 | 0.3571429 | 1.8 | 1 | 0.0239868 | 91 | 39 | 71 | 22 | 2 | 28 | 11
486 | Li | 2.0803 | W | 1.04015 | Mn | 2.225921 | [11 empty] | Si | 94.65363 |  |  |  |  | Impregnation | 1193.15 | 0.6551724 | 0.3448276 | 1.9 | 1 | 0.0239868 | 96 | 41 | 74 | 18 | 1 | 26 | 11
486 | Li | 2.0803 | W | 1.04015 | Mn | 2.225921 | [11 empty] | Si | 94.65363 |  |  |  |  | SGS | 1159.15 | 0.6666667 | 0.3333333 | 2 | 1 | 0.024431 | 99 | 39 | 58 | 34 | 4 | 43 | 17
486 | Li | 2.0803 | W | 1.04015 | Mn | 2.225921 | [11 empty] | Si | 94.65363 |  |  |  |  | SGS | 1174.15 | 0.6666667 | 0.3333333 | 2 | 1 | 0.024431 | 99 | 41 | 60 | 32 | 3 | 42 | 17
486 | Li | 2.0803 | W | 1.04015 | Mn | 2.225921 | [11 empty] | Si | 94.65363 |  |  |  |  | SGS | 1185.15 | 0.6666667 | 0.3333333 | 2 | 1 | 0.024431 | 100 | 42 | 61 | 31 | 2 | 42 | 17
486 | Li | 2.0803 | W | 1.04015 | Mn | 2.225921 | [11 empty] | Si | 94.65363 |  |  |  |  | SGS | 1193.15 | 0.6551724 | 0.3448276 | 1.9 | 1 | 0.024431 | 100 | 43 | 62 | 30 | 2 | 42 | 18
486 | Li | 2.0803 | W | 1.04015 | Mn | 2.225921 | [11 empty] | Si | 94.65363 |  |  |  |  | SGS | 1143.15 | 0.6666667 | 0.3333333 | 2 | 1 | 0.02355846 | 74 | 25 | 45 | 37 | 11 | 55 | 14
486 | Li | 2.0803 | W | 1.04015 | Mn | 2.225921 | [11 empty] | Si | 94.65363 |  |  |  |  | SGS | 1162.15 | 0.6666667 | 0.3333333 | 2 | 1 | 0.02355846 | 84 | 44 | 52 | 34 | 7 | 48 | 21
486 | Li | 2.0803 | W | 1.04015 | Mn | 2.225921 | [11 empty] | Si | 94.65363 |  |  |  |  | SGS | 1184.15 | 0.6666667 | 0.3333333 | 2 | 1 | 0.02355846 | 90 | 40 | 64 | 26 | 3 | 36 | 14
486 | Li | 2.0803 | W | 1.04015 | Mn | 2.225921 | [11 empty] | Si | 94.65363 |  |  |  |  | SGS | 1197.15 | 0.6551724 | 0.3448276 | 1.9 | 1 | 0.0239868 | 95 | 43 | 63 | 24 | 4 | 37 | 16
486 | Li | 2.0803 | W | 1.04015 | Mn | 2.225921 | [11 empty] | Si | 94.65363 |  |  |  |  | SGS | 1133.15 | 0.6428571 | 0.3571429 | 1.8 | 1 | 0.0239868 | 77 | 32 | 57 | 32 | 7 | 43 | 14
486 | Li | 2.0803 | W | 1.04015 | Mn | 2.225921 | [11 empty] | Si | 94.65363 |  |  |  |  | SGS | 1157.15 | 0.6774194 | 0.3225806 | 2.1 | 1 | 0.02489196 | 85 | 37 | 59 | 31 | 5 | 41 | 15
486 | Li | 2.0803 | W | 1.04015 | Mn | 2.225921 | [11 empty] | Si | 94.65363 |  |  |  |  | SGS | 1174.15 | 0.6666667 | 0.3333333 | 2 | 1 | 0.024431 | 91 | 39 | 61 | 30 | 3 | 39 | 15
486 | Li | 2.0803 | W | 1.04015 | Mn | 2.225921 | [11 empty] | Si | 94.65363 |  |  |  |  | SGS | 1185.15 | 0.6774194 | 0.3225806 | 2.1 | 1 | 0.02537065 | 93 | 42 | 61 | 29 | 3 | 39 | 16
486 | Li | 2.0803 | W | 1.04015 | Mn | 2.225921 | [11 empty] | Si | 94.65363 |  |  |  |  | SGS | 1133.15 | 0.6428571 | 0.3571429 | 1.8 | 1 | 0.0239868 | 98 | 42 | 59 | 30 | 7 | 41 | 17
486 | Li | 2.0803 | W | 1.04015 | Mn | 2.225921 | [11 empty] | Si | 94.65363 |  |  |  |  | SGS | 1157.15 | 0.6296296 | 0.3703704 | 1.7 | 1 | 0.0239868 | 98 | 43 | 58 | 32 | 4 | 42 | 18
486 | Li | 2.0803 | W | 1.04015 | Mn | 2.225921 | [11 empty] | Si | 94.65363 |  |  |  |  | SGS | 1172.15 | 0.6428571 | 0.3571429 | 1.8 | 1 | 0.024431 | 98 | 47 | 56 | 29 | 8 | 44 | 21
486 | Li | 2.0803 | W | 1.04015 | Mn | 2.225921 | [11 empty] | Si | 94.65363 |  |  |  |  | SGS | 1192.15 | 0.6296296 | 0.3703704 | 1.7 | 1 | 0.0239868 | 98 | 44 | 58 | 31 | 3 | 42 | 19
486 | Li | 2.0803 | W | 1.04015 | Mn | 2.225921 | [11 empty] | Si | 94.65363 |  |  |  |  | SGS | 1135.15 | 0.6551724 | 0.3448276 | 1.9 | 1 | 0.0239868 | 82 | 34 | 58 | 32 | 6 | 42 | 14
486 | Li | 2.0803 | W | 1.04015 | Mn | 2.225921 | [11 empty] | Si | 94.65363 |  |  |  |  | SGS | 1194.15 | 0.6551724 | 0.3448276 | 1.9 | 1 | 0.02489196 | 98 | 43 | 61 | 27 | 3 | 39 | 17
486 | Li | 2.0803 | W | 1.04015 | Mn | 2.225921 | [11 empty] | Si | 94.65363 |  |  |  |  | SGS | 1154.15 | 0.6666667 | 0.3333333 | 2 | 1 | 0.0239868 | 89 | 39 | 58 | 31 | 4 | 42 | 16
486 | Li | 2.0803 | W | 1.04015 | Mn | 2.225921 | [11 empty] | Si | 94.65363 |  |  |  |  | SGS | 1175.15 | 0.6774194 | 0.3225806 | 2.1 | 1 | 0.02489196 | 95 | 43 | 59 | 30 | 5 | 41 | 18
486 | Li | 2.0803 | W | 1.04015 | Mn | 2.225921 | [11 empty] | Si | 94.65363 |  |  |  |  | SPS | 1137.15 | 0.6875 | 0.3125 | 2.2 | 1 | 0.024431 | 94 | 43 | 55 | 33 | 6 | 45 | 19
486 | Li | 2.0803 | W | 1.04015 | Mn | 2.225921 | [11 empty] | Si | 94.65363 |  |  |  |  | SPS | 1156.15 | 0.6551724 | 0.3448276 | 1.9 | 1 | 0.02314516 | 93 | 43 | 54 | 35 | 5 | 46 | 20
486 | Li | 2.0803 | W | 1.04015 | Mn | 2.225921 | [11 empty] | Si | 94.65363 |  |  |  |  | SPS | 1178.15 | 0.6666667 | 0.3333333 | 2 | 1 | 0.024431 | 94 | 43 | 57 | 33 | 3 | 43 | 19
486 | Li | 2.0803 | W | 1.04015 | Mn | 2.225921 | [11 empty] | Si | 94.65363 |  |  |  |  | SPS | 1194.15 | 0.6153846 | 0.3846154 | 1.6 | 1 | 0.02314516 | 96 | 43 | 60 | 31 | 2 | 40 | 17
486 | Li | 2.0803 | W | 1.04015 | Mn | 2.225921 | [11 empty] | Si | 94.65363 |  |  |  |  | SPS | 1152.15 | 0.6774194 | 0.3225806 | 2.1 | 1 | 0.024431 | 86 | 38 | 60 | 30 | 5 | 40 | 15
486 | Li | 2.0803 | W | 1.04015 | Mn | 2.225921 | [11 empty] | Si | 94.65363 |  |  |  |  | SPS | 1172.15 | 0.6551724 | 0.3448276 | 1.9 | 1 | 0.0239868 | 90 | 40 | 61 | 29 | 4 | 39 | 15
486 | Li | 2.0803 | W | 1.04015 | Mn | 2.225921 | [11 empty] | Si | 94.65363 |  |  |  |  | SPS | 1186.15 | 0.7058824 | 0.2941176 | 2.4 | 1 | 0.02489196 | 89 | 41 | 63 | 27 | 3 | 37 | 15
486 | Li | 2.0803 | W | 1.04015 | Mn | 2.225921 | [11 empty] | Si | 94.65363 |  |  |  |  | SPS | 1194.15 | 0.6551724 | 0.3448276 | 1.9 | 1 | 0.024431 | 93 | 39 | 63 | 27 | 3 | 37 | 14
486 | Li | 2.0803 | W | 1.04015 | Mn | 2.225921 | [11 empty] | Si | 94.65363 |  |  |  |  | SPS | 1152.15 | 0.6666667 | 0.3333333 | 2 | 1 | 0.024431 | 43 | 18 | 60 | 24 | 13 | 40 | 7
486 | Li | 2.0803 | W | 1.04015 | Mn | 2.225921 | [11 empty] | Si | 94.65363 |  |  |  |  | SPS | 1167.15 | 0.6551724 | 0.3448276 | 1.9 | 1 | 0.02489196 | 53 | 23 | 63 | 25 | 9 | 38 | 9
486 | Li | 2.0803 | W | 1.04015 | Mn | 2.225921 | [11 empty] | Si | 94.65363 |  |  |  |  | SPS | 1183.15 | 0.6666667 | 0.3333333 | 2 | 1 | 0.02489196 | 64 | 29 | 67 | 23 | 6 | 33 | 10
486 | Li | 2.0803 | W | 1.04015 | Mn | 2.225921 | [11 empty] | Si | 94.65363 |  |  |  |  | SPS | 1199.15 | 0.6774194 | 0.3225806 | 2.1 | 1 | 0.02489196 | 75 | 34 | 72 | 22 | 5 | 29 | 10
487 | Na | 19.2506 | Mn | 1.61042 | W | 1.0179 | [6 empty] | Cl | 17.2148 |  |  |  | Si | 60.90628 |  |  |  |  | Physical mixing | 1023 | 0.057 | 0.035 | 1.6 | 1.01 | 0.0181941 | 80.7 | 55 | 37.1 | 56.8 | 4.4 | 61.2 | 33.7
487 | Na | 14.31132 | Mn | 1.19796 | W | 0.75276 | K | 17.4779 |  |  |  |  | Cl | 30.2837 |  |  |  | Si | 35.97636 |  |  |  |  | Physical mixing | 1023 | 0.057 | 0.035 | 1.6 | 1.01 | 0.0006601 | 60 | 45.1 |  | 60.4 | 7.4 | 67.8 | 30.5778
487 | Na | 1.11994 | Mn | 1.61042 | W | 0.55997 | K | 21.1797 |  |  |  |  | Cl | 17.2148 |  |  |  | Si | 58.31517 |  |  |  |  | Physical mixing | 1023 | 0.057 | 0.035 | 1.6 | 1.01 | 0.0006887 | 45.5 | 35.9 | 24.7 | 61.2 | 11.2 | 72.4 | 26
487 | Na | 1.50552 | Mn | 1.61042 | W | 0.75276 | Cs | 21.1797 |  |  |  |  | Cl | 17.2148 |  |  |  | Si | 57.7368 |  |  |  |  | Physical mixing | 1023 | 0.057 | 0.035 | 1.6 | 1.01 | 0.0006699 | 37.3 | 30.1 | 25.1 | 58.1 | 13.9 | 72 | 21.7
487 | Na | 1.50552 | Mn | 1.61042 | W | 0.75276 | Li | 21.1797 |  |  |  |  | Cl | 17.2148 |  |  |  | Si | 57.7368 |  |  |  |  | Physical mixing | 1023 | 0.057 | 0.035 | 1.6 | 1.01 | 0.0005744 | 14.1 | 14.1 | 19.8 | 45.3 | 33.7 | 79 | 11.1
487 | Na | 1.50552 | Mn | 2.45601 | W | 0.75276 | [11 empty] | Si | 95.28571 |  |  |  |  | Physical mixing | 1023 | 0.057 | 0.035 | 1.6 | 1.01 | 0.000665 | 8.2 | 8.2 | 36.6 | 20.4 | 43 | 63.4 | 5.2
487 | Na | 17.6125 | Mn | 1.64762 | [8 empty] | Cl | 17.6125 |  |  |  | Si | 63.12738 |  |  |  |  | Physical mixing | 1023 | 0.057 | 0.035 | 1.6 | 1.01 | 0.0006315 | 52.2 | 52.2 | 41.6 | 52.3 | 4.6 | 56.9 | 29.7
487 | Mn | 2.54361 | [15 empty] | Si | 97.4564 |  |  |  |  | Physical mixing | 1023 | 0.057 | 0.035 | 1.6 | 1.01 | 0.0006639 | 18.3 | 18.3 | 91.7 | 3.4 | 4.8 | 8.2 | 1.5
488 | Mn | 1.560072 | Na | 2.09563 | W | 1.047815 | [11 empty] | Si | 95.29648 |  |  |  |  | Impregnation | 1073.15 | 0.6144 | 0.1536 | 4 | 1 | 0.0006356 |  | 25.2 |  | 27.14815 | 46.15185 | 73.3 | 18.4716
488 | Na | 2.085426 | W | 1.042713 | [13 empty] | Si | 96.87186 |  |  |  |  | Impregnation | 1073.15 | 0.6144 | 0.1536 | 4 | 1 | 0.225032 |  | 4.2 |  | 46 | 23 | 69 | 2.898
488 | Mn | 1.529782 | [15 empty] | Si | 98.47022 |  |  |  |  | Impregnation | 1073.15 | 0.6144 | 0.1536 | 4 | 1 | 0.224023 |  | 3.9 |  | 10.84615 | 3.253846 | 14.1 | 0.5499
488 | Mn | 1.062741 | Na | 1.42757 | W | 0.713785 | [11 empty] | Mg | 96.7959 |  |  |  |  | Impregnation | 1073.15 | 0.6144 | 0.1536 | 4 | 1 | 0.166933 |  | 5 |  | 46.35714 | 18.54286 | 64.9 | 3.245
489 | Mn | 1.560072 | Na | 2.095631 | W | 1.047815 | [11 empty] | Si | 95.29648 |  |  |  |  | Impregnation | 1073.15 | 0.75 | 0.25 | 3 | 1 | 0.0463675 |  | 28.7 |  | 50 | 17 | 67 | 19.229
489 | Mn | 1.560072 | Na | 2.095631 | W | 1.047815 | [11 empty] | Si | 95.29648 |  |  |  |  | Impregnation | 1073.15 | 0.6 | 0.2 | 3 | 1 | 0.0463675 |  | 29.5 |  | 48.5 | 16.5 | 65 | 19.175
489 | Mn | 1.560072 | Na | 2.095631 | W | 1.047815 | [11 empty] | Si | 95.29648 |  |  |  |  | Impregnation | 1073.15 | 0.5 | 0.1666667 | 3 | 1 | 0.0463675 |  | 25.5 |  | 46.1 | 16.3 | 62.4 | 15.912
489 | Mn | 1.560072 | Na | 2.095631 | W | 1.047815 | [11 empty] | Si | 95.29648 |  |  |  |  | Impregnation | 1073.15 | 0.4285714 | 0.1428571 | 3 | 1 | 0.0463675 |  | 9.7 |  | 44.7 | 14.5 | 59.2 | 5.7424
489 | Mn | 1.560072 | Na | 2.095631 | W | 1.047815 | [11 empty] | Si | 95.29648 |  |  |  |  | Impregnation | 1073.15 | 0.375 | 0.125 | 3 | 1 | 0.0463675 |  | 2.5 |  | 28.9 | 6.7 | 35.6 | 0.89
490 | Sm | 20 | [15 empty] | Al | 80 |  |  |  |  | Impregnation | 1073.15 |  |  | 4 | 1 | 0.04706199 | 100 | 17 | 64.3 | 25.9 | 9.8 | 35.7 | 6.069
490 | Sm | 100 | [21 empty] | Sol-gel | 1073.15 |  |  | 4 | 1 | 0.0239521 | 100 | 17.7 | 51.5 | 36.1 | 11.7 | 48.5 | 8.5845
490 | Sm | 20 | Al | 80 | [19 empty] | Sol-gel | 1073.15 |  |  | 4 | 1 | 0.04706199 | 100 | 13.7 | 70.7 | 22.1 | 7.2 | 29.3 | 4.0141
490 | Al | 100 | [21 empty] | Sol-gel | 1073.15 |  |  | 4 | 1 | 0.05063291 | 100 | 11.6 | 89.7 | 2.3 | 7.9 | 10.3 | 1.1948
490 | Al | 100 | [21 empty] | Sol-gel | 1073.15 |  |  | 4 | 1 | 0.05063291 | 100 | 12.8 | 77.6 | 15 | 7.4 | 22.4 | 2.8672
490 | Al | 100 | [21 empty] | Sol-gel | 1073.15 |  |  | 4 | 1 | 0.05063291 | 100 | 14.1 | 81.2 | 13.6 | 5.2 | 18.8 | 2.6508
490 | Al | 100 | [21 empty] | Sol-gel | 1073.15 |  |  | 4 | 1 | 0.05063291 | 100 | 13.3 | 80.8 | 13.2 | 6 | 19.2 | 2.5536
490 | Sm | 20 | Al | 80 | [19 empty] | Sol-gel | 1073.15 |  |  | 4 | 1 | 0.04706199 | 100 | 14.3 | 76.7 | 25.7 | 8.6 | 23.3 | 3.3319
490 | Sm | 20 | Al | 80 | [19 empty] | Sol-gel | 1073.15 |  |  | 4 | 1 | 0.04706199 | 100 | 13.8 | 68.4 | 23.5 | 8.1 | 31.6 | 4.3608
490 | Sm | 20 | Al | 80 | [19 empty] | Sol-gel | 1073.15 |  |  | 4 | 1 | 0.04706199 | 100 | 12.6 | 73.5 | 18.8 | 7.7 | 26.5 | 3.339
490 | Sm | 20 | Al | 80 | [19 empty] | Sol-gel | 1073.15 |  |  | 4 | 1 | 0.04706199 | 100 | 19.3 | 57.1 | 32.1 | 10.8 | 42.9 | 8.2797
490 | Sm | 20 | Al | 80 | [19 empty] | Sol-gel | 1073.15 |  |  | 4 | 1 | 0.04706203 | 100 | 19.3 | 57.1 | 32.1 | 10.8 | 42.9 | 8.2797
490 | Sm | 20 | Al | 80 | [19 empty] | Sol-gel | 1073.15 |  |  | 4 | 1 | 0.02823722 | 100 | 19.6 | 53.9 | 35.8 | 10.3 | 46.1 | 9.0356
490 | Sm | 20 | Al | 80 | [19 empty] | Sol-gel | 1073.15 |  |  | 4 | 1 | 0.02016944 | 100 | 19 | 54 | 36.1 | 9.9 | 46 | 8.74
490 | Sm | 100 | [21 empty] | Sol-gel | 1073.15 |  |  | 4 | 1 | 0.0239521 | 100 | 17.7 | 51.5 | 36.1 | 11.7 | 48.5 | 8.5845
490 | Sm | 100 | [21 empty] | Sol-gel | 1073.15 |  |  | 4 | 1 | 0.01437126 | 100 | 18.6 | 55.5 | 32.8 | 11.8 | 44.5 | 8.277
490 | Sm | 100 | [21 empty] | Sol-gel | 1073.15 |  |  | 4 | 1 | 0.01197605 | 100 | 18.8 | 56.6 | 32 | 11 | 43.4 | 8.1592
490 | Sm | 20 | Al | 80 | [19 empty] | Sol-gel | 1073.15 |  |  | 4 | 1 | 0.008824132 | 84.5 | 12.5 | 67.1 | 14.3 | 18.6 | 32.9 | 4.1125
490 | Sm | 20 | Al | 80 | [19 empty] | Sol-gel | 1073.15 |  |  | 4 | 1 | 0.0132362 | 48.9 | 8.5 | 66.1 | 11.7 | 22.1 | 33.9 | 2.8815
490 | Sm | 0.7137481 | Si | 49.64313 | C | 49.64313 | [17 empty] | Sol-gel | 1073.15 |  |  | 4 | 1 | 0.007476888 | 50.7 | 9.7 | 57.7 | 15.3 | 27 | 42.3 | 4.1031
491 | Mn | 2.225972 | Na | 2.081119 | W | 1.04056 | [11 empty] | Si | 94.65235 |  |  |  |  | Impregnation | 1048 | 0.8 | 0.2 | 4 | 1 | 0.05181347 |  | 24 | 39.5 | 33.5 | 27 | 60.5 | 14.5
491 | Mn | 2.225972 | Na | 2.081119 | W | 1.04056 | [11 empty] | Si | 94.65235 |  |  |  |  | Impregnation | 1048 | 0.8 | 0.2 | 4 | 1 | 0.04048583 |  | 9.2 | 27 | 28 | 45 | 73 | 6.7
491 | Mn | 2.225972 | Na | 2.081119 | W | 1.04056 | [11 empty] | Si | 94.65235 |  |  |  |  | Impregnation | 1048 | 0.8 | 0.2 | 4 | 1 | 0.04347826 |  | 10.9 | 25.9 | 26.2 | 47.9 | 74.1 | 8.1
491 | Mn | 2.225972 | Na | 2.081119 | W | 1.04056 | [11 empty] | Si | 94.65235 |  |  |  |  | Impregnation | 1048 | 0.8 | 0.2 | 4 | 1 | 0.04347826 |  | 7.2 | 24.5 | 27.6 | 47.9 | 75.5 | 5.4
492 | Sm | 5.463193 | [15 empty] | Mg | 94.53681 |  |  |  |  | Impregnation | 773.15 | 0.8 | 0.2 | 4 | 1 | 1.5 |  | 17.16738 |  |  |  | 38.58038 | 6.916129
492 | Sm | 5.463193 | [15 empty] | Mg | 94.53681 |  |  |  |  | Impregnation | 823.15 | 0.8 | 0.2 | 4 | 1 | 1.5 |  | 18.83047 |  |  |  | 45.09394 | 8.602151
492 | Sm | 5.463193 | [15 empty] | Mg | 94.53681 |  |  |  |  | Impregnation | 873.15 | 0.8 | 0.2 | 4 | 1 | 1.5 |  | 20.22532 |  |  |  | 50.2714 | 10.18495
492 | Sm | 5.463193 | [15 empty] | Mg | 94.53681 |  |  |  |  | Impregnation | 923.15 | 0.8 | 0.2 | 4 | 1 | 1.5 |  | 21.19099 |  |  |  | 52.77662 | 11.38925
492 | Sm | 5.463193 | [15 empty] | Mg | 94.53681 |  |  |  |  | Impregnation | 973.15 | 0.8 | 0.2 | 4 | 1 | 1.5 |  | 21.72747 |  |  |  | 54.44677 | 11.76774
492 | Sm | 5.463193 | [15 empty] | Mg | 94.53681 |  |  |  |  | Impregnation | 1023.15 | 0.8 | 0.2 | 4 | 1 | 1.5 |  | 21.67382 |  |  |  | 54.27975 | 11.90538
492 | Sm | 5.463193 | [15 empty] | Mg | 94.53681 |  |  |  |  | Impregnation | 1073.15 | 0.8 | 0.2 | 4 | 1 | 1.5 |  | 21.19099 |  |  |  | 51.27349 | 11.1828
492 | Ca | 2.970324 | Sm | 5.462289 | [13 empty] | Mg | 91.56739 |  |  |  |  | Impregnation | 773.15 | 0.8 | 0.2 | 4 | 1 | 1.5 |  | 19.47425 |  |  |  | 44.25887 | 8.774194
492 | Ca | 2.970324 | Sm | 5.462289 | [13 empty] | Mg | 91.56739 |  |  |  |  | Impregnation | 823.15 | 0.8 | 0.2 | 4 | 1 | 1.5 |  | 20.38627 |  |  |  | 49.26931 | 10.25376
492 | Ca | 2.970324 | Sm | 5.462289 | [13 empty] | Mg | 91.56739 |  |  |  |  | Impregnation | 873.15 | 0.8 | 0.2 | 4 | 1 | 1.5 |  | 21.24463 |  |  |  | 51.94154 | 11.14839
492 | Ca | 2.970324 | Sm | 5.462289 | [13 empty] | Mg | 91.56739 |  |  |  |  | Impregnation | 923.15 | 0.8 | 0.2 | 4 | 1 | 1.5 |  | 21.88841 |  |  |  | 53.77871 | 11.83656
492 | Ca | 2.970324 | Sm | 5.462289 | [13 empty] | Mg | 91.56739 |  |  |  |  | Impregnation | 973.15 | 0.8 | 0.2 | 4 | 1 | 1.5 |  | 22.15665 |  |  |  | 54.27975 | 12.18064
492 | Ca | 2.970324 | Sm | 5.462289 | [13 empty] | Mg | 91.56739 |  |  |  |  | Impregnation | 1023.15 | 0.8 | 0.2 | 4 | 1 | 1.5 |  | 22.103 |  |  |  | 53.44468 | 12.11183
492 | Ca | 2.970324 | Sm | 5.462289 | [13 empty] | Mg | 91.56739 |  |  |  |  | Impregnation | 1073.15 | 0.8 | 0.2 | 4 | 1 | 1.5 |  | 21.08369 |  |  |  | 51.10647 | 10.97634
492 | Na | 5.066494 | Sm | 5.344285 | [13 empty] | Mg | 89.58922 |  |  |  |  | Impregnation | 773.15 | 0.8 | 0.2 | 4 | 1 | 1.5 |  | 0.1609442 |  |  |  | 0 | 0.3096774
492 | Na | 5.066494 | Sm | 5.344285 | [13 empty] | Mg | 89.58922 |  |  |  |  | Impregnation | 823.15 | 0.8 | 0.2 | 4 | 1 | 1.5 |  | 0.3218884 |  |  |  | 0.3340292 | 0.3784946
492 | Na | 5.066494 | Sm | 5.344285 | [13 empty] | Mg | 89.58922 |  |  |  |  | Impregnation | 873.15 | 0.8 | 0.2 | 4 | 1 | 1.5 |  | 0.8583691 |  |  |  | 0.1670146 | 0.3784946
492 | Na | 5.066494 | Sm | 5.344285 | [13 empty] | Mg | 89.58922 |  |  |  |  | Impregnation | 923.15 | 0.8 | 0.2 | 4 | 1 | 1.5 |  | 22.26395 |  |  |  | 61.29436 | 13.83226
492 | Na | 5.066494 | Sm | 5.344285 | [13 empty] | Mg | 89.58922 |  |  |  |  | Impregnation | 973.15 | 0.8 | 0.2 | 4 | 1 | 1.5 |  | 23.49785 |  |  |  | 57.62004 | 13.83226
492 | Na | 5.066494 | Sm | 5.344285 | [13 empty] | Mg | 89.58922 |  |  |  |  | Impregnation | 1023.15 | 0.8 | 0.2 | 4 | 1 | 1.5 |  | 22.26395 |  |  |  | 60.45929 | 13.5914
492 | Na | 5.066494 | Sm | 5.344285 | [13 empty] | Mg | 89.58922 |  |  |  |  | Impregnation | 1073.15 | 0.8 | 0.2 | 4 | 1 | 1.5 |  | 21.29828 |  |  |  | 57.45303 | 12.31828
492 | Li | 15.02152 | Sm | 4.783867 | [13 empty] | Mg | 80.19461 |  |  |  |  | Impregnation | 773.15 | 0.8 | 0.2 | 4 | 1 | 1.5 |  | 0.6437768 |  |  |  | 0 | 0.3096774
492 | Li | 15.02152 | Sm | 4.783867 | [13 empty] | Mg | 80.19461 |  |  |  |  | Impregnation | 823.15 | 0.8 | 0.2 | 4 | 1 | 1.5 |  | 2.736052 |  |  |  | 30.56367 | 1.204301
492 | Li | 15.02152 | Sm | 4.783867 | [13 empty] | Mg | 80.19461 |  |  |  |  | Impregnation | 873.15 | 0.8 | 0.2 | 4 | 1 | 1.5 |  | 21.94206 |  |  |  | 64.30063 | 15.31183
492 | Li | 15.02152 | Sm | 4.783867 | [13 empty] | Mg | 80.19461 |  |  |  |  | Impregnation | 973.15 | 0.8 | 0.2 | 4 | 1 | 1.5 |  | 21.24463 |  |  |  | 63.13152 | 13.35054
492 | Li | 15.02152 | Sm | 4.783867 | [13 empty] | Mg | 80.19461 |  |  |  |  | Impregnation | 1013.15 | 0.8 | 0.2 | 4 | 1 | 1.5 |  | 20.22532 |  |  |  | 58.62213 | 12.04301
492 | Li | 15.02152 | Sm | 4.783867 | [13 empty] | Mg | 80.19461 |  |  |  |  | Impregnation | 1023.15 | 0.8 | 0.2 | 4 | 1 | 1.5 |  | 20.60086 |  |  |  | 57.62004 | 11.80215
492 | Li | 15.02152 | Sm | 4.783867 | [13 empty] | Mg | 80.19461 |  |  |  |  | Impregnation | 1073.15 | 0.8 | 0.2 | 4 | 1 | 1.5 |  | 20.27897 |  |  |  | 55.44885 | 11.14839
492 | Tb | 4.570111 | [15 empty] | Mg | 95.42989 |  |  |  |  | Impregnation | 773.15 | 0.8 | 0.2 | 4 | 1 | 1.5 |  | 7.717391 |  |  |  | 74.19087 | 5.975104
492 | Tb | 4.570111 | [15 empty] | Mg | 95.42989 |  |  |  |  | Impregnation | 823.15 | 0.8 | 0.2 | 4 | 1 | 1.5 |  | 8.478261 |  |  |  | 75.02074 | 6.373444
492 | Tb | 4.570111 | [15 empty] | Mg | 95.42989 |  |  |  |  | Impregnation | 873.15 | 0.8 | 0.2 | 4 | 1 | 1.5 |  | 12.88043 |  |  |  | 47.9668 | 6.174274
492 | Tb | 4.570111 | [15 empty] | Mg | 95.42989 |  |  |  |  | Impregnation | 923.15 | 0.8 | 0.2 | 4 | 1 | 1.5 |  | 16.90217 |  |  |  | 35.85062 | 6.307054
492 | Tb | 4.570111 | [15 empty] | Mg | 95.42989 |  |  |  |  | Impregnation | 973.15 | 0.8 | 0.2 | 4 | 1 | 1.5 |  | 17.11957 |  |  |  | 36.6805 | 6.605809
492 | Tb | 4.570111 | [15 empty] | Mg | 95.42989 |  |  |  |  | Impregnation | 1023.15 | 0.8 | 0.2 | 4 | 1 | 1.5 |  | 17.66304 |  |  |  | 40.49792 | 7.302905
492 | Tb | 4.570111 | [15 empty] | Mg | 95.42989 |  |  |  |  | Impregnation | 1073.15 | 0.8 | 0.2 | 4 | 1 | 1.5 |  | 18.53261 |  |  |  | 42.32365 | 8.06639
492 | Ca | 2.977941 | Tb | 5.219882 | [13 empty] | Mg | 91.80218 |  |  |  |  | Impregnation | 773.15 | 0.8 | 0.2 | 4 | 1 | 1.5 |  | 14.72826 |  |  |  | 26.55602 | 4.016598
492 | Ca | 2.977941 | Tb | 5.219882 | [13 empty] | Mg | 91.80218 |  |  |  |  | Impregnation | 823.15 | 0.8 | 0.2 | 4 | 1 | 1.5 |  | 15.16304 |  |  |  | 30.53942 | 4.846473
492 | Ca | 2.977941 | Tb | 5.219882 | [13 empty] | Mg | 91.80218 |  |  |  |  | Impregnation | 873.15 | 0.8 | 0.2 | 4 | 1 | 1.5 |  | 19.23913 |  |  |  | 44.97925 | 8.697096
492 | Ca | 2.977941 | Tb | 5.219882 | [13 empty] | Mg | 91.80218 |  |  |  |  | Impregnation | 923.15 | 0.8 | 0.2 | 4 | 1 | 1.5 |  | 18.96739 |  |  |  | 44.14938 | 8.46473
492 | Ca | 2.977941 | Tb | 5.219882 | [13 empty] | Mg | 91.80218 |  |  |  |  | Impregnation | 973.15 | 0.8 | 0.2 | 4 | 1 | 1.5 |  | 19.02174 |  |  |  | 43.15353 | 8.33195
492 | Ca | 2.977941 | Tb | 5.219882 | [13 empty] | Mg | 91.80218 |  |  |  |  | Impregnation | 1023.15 | 0.8 | 0.2 | 4 | 1 | 1.5 |  | 19.56522 |  |  |  | 46.14108 | 9.161826
492 | Ca | 2.977941 | Tb | 5.219882 | [13 empty] | Mg | 91.80218 |  |  |  |  | Impregnation | 1073.15 | 0.8 | 0.2 | 4 | 1 | 1.5 |  | 19.78261 |  |  |  | 46.30705 | 9.394191
492 | Na | 5.079204 | Tb | 5.106832 | [13 empty] | Mg | 89.81396 |  |  |  |  | Impregnation | 773.15 | 0.8 | 0.2 | 4 | 1 | 1.5 |  | 0.1630435 |  |  |  | 0.1659751 | 0.09958506
492 | Na | 5.079204 | Tb | 5.106832 | [13 empty] | Mg | 89.81396 |  |  |  |  | Impregnation | 823.15 | 0.8 | 0.2 | 4 | 1 | 1.5 |  | 0.6521739 |  |  |  | 0 | 0.06639004
492 | Na | 5.079204 | Tb | 5.106832 | [13 empty] | Mg | 89.81396 |  |  |  |  | Impregnation | 873.15 | 0.8 | 0.2 | 4 | 1 | 1.5 |  | 21.3587 |  |  |  | 55.10373 | 11.85062
492 | Na | 5.079204 | Tb | 5.106832 | [13 empty] | Mg | 89.81396 |  |  |  |  | Impregnation | 923.15 | 0.8 | 0.2 | 4 | 1 | 1.5 |  | 21.3587 |  |  |  | 53.94191 | 11.65145
492 | Na | 5.079204 | Tb | 5.106832 | [13 empty] | Mg | 89.81396 |  |  |  |  | Impregnation | 973.15 | 0.8 | 0.2 | 4 | 1 | 1.5 |  | 22.01087 |  |  |  | 55.10373 | 12.28216
492 | Na | 5.079204 | Tb | 5.106832 | [13 empty] | Mg | 89.81396 |  |  |  |  | Impregnation | 1023.15 | 0.8 | 0.2 | 4 | 1 | 1.5 |  | 22.71739 |  |  |  | 55.76764 | 12.84647
492 | Na | 5.079204 | Tb | 5.106832 | [13 empty] | Mg | 89.81396 |  |  |  |  | Impregnation | 1073.15 | 0.8 | 0.2 | 4 | 1 | 1.5 |  | 22.28261 |  |  |  | 54.27386 | 12.18257
492 | Li | 15.05524 | Tb | 4.570111 | [13 empty] | Mg | 80.37465 |  |  |  |  | Impregnation | 773.15 | 0.8 | 0.2 | 4 | 1 | 1.5 |  | 0.05434782 |  |  |  | 0 | 0.1327801
492 | Li | 15.05524 | Tb | 4.570111 | [13 empty] | Mg | 80.37465 |  |  |  |  | Impregnation | 823.15 | 0.8 | 0.2 | 4 | 1 | 1.5 |  | 15.92391 |  |  |  | 56.43153 | 8.86307
492 | Li | 15.05524 | Tb | 4.570111 | [13 empty] | Mg | 80.37465 |  |  |  |  | Impregnation | 873.15 | 0.8 | 0.2 | 4 | 1 | 1.5 |  | 21.3587 |  |  |  | 63.73444 | 13.57676
492 | Li | 15.05524 | Tb | 4.570111 | [13 empty] | Mg | 80.37465 |  |  |  |  | Impregnation | 923.15 | 0.8 | 0.2 | 4 | 1 | 1.5 |  | 23.15217 |  |  |  | 64.23237 | 14.97095
492 | Li | 15.05524 | Tb | 4.570111 | [13 empty] | Mg | 80.37465 |  |  |  |  | Impregnation | 973.15 | 0.8 | 0.2 | 4 | 1 | 1.5 |  | 22.93478 |  |  |  | 63.40249 | 14.70539
492 | Li | 15.05524 | Tb | 4.570111 | [13 empty] | Mg | 80.37465 |  |  |  |  | Impregnation | 1023.15 | 0.8 | 0.2 | 4 | 1 | 1.5 |  | 22.44565 |  |  |  | 61.57676 | 14.0083
492 | Li | 15.05524 | Tb | 4.570111 | [13 empty] | Mg | 80.37465 |  |  |  |  | Impregnation | 1073.15 | 0.8 | 0.2 | 4 | 1 | 1.5 |  | 21.57609 |  |  |  | 57.92531 | 12.6473
492 | Ce | 5.530512 | [15 empty] | Mg | 94.46949 |  |  |  |  | Impregnation | 773.15 | 0.8 | 0.2 | 4 | 1 | 1.5 |  | 0.3239741 |  |  |  | 0.8316009 | 0.139738
492 | Ce | 5.530512 | [15 empty] | Mg | 94.46949 |  |  |  |  | Impregnation | 823.15 | 0.8 | 0.2 | 4 | 1 | 1.5 |  | 14.36285 |  |  |  | 13.63825 | 1.921397
492 | Ce | 5.530512 | [15 empty] | Mg | 94.46949 |  |  |  |  | Impregnation | 873.15 | 0.8 | 0.2 | 4 | 1 | 1.5 |  | 14.20086 |  |  |  | 13.97089 | 2.131004
492 | Ce | 5.530512 | [15 empty] | Mg | 94.46949 |  |  |  |  | Impregnation | 923.15 | 0.8 | 0.2 | 4 | 1 | 1.5 |  | 14.52484 |  |  |  | 16.13306 | 2.515284
492 | Ce | 5.530512 | [15 empty] | Mg | 94.46949 |  |  |  |  | Impregnation | 973.15 | 0.8 | 0.2 | 4 | 1 | 1.5 |  | 14.68682 |  |  |  | 18.29522 | 2.724891
492 | Ce | 5.530512 | [15 empty] | Mg | 94.46949 |  |  |  |  | Impregnation | 1023.15 | 0.8 | 0.2 | 4 | 1 | 1.5 |  | 15.17279 |  |  |  | 19.7921 | 3.179039
492 | Ce | 5.530512 | [15 empty] | Mg | 94.46949 |  |  |  |  | Impregnation | 1073.15 | 0.8 | 0.2 | 4 | 1 | 1.5 |  | 15.87473 |  |  |  | 24.94803 | 3.877729
492 | Ca | 2.96821 | Ce | 5.529598 | [13 empty] | Mg | 91.50219 |  |  |  |  | Impregnation | 773.15 | 0.8 | 0.2 | 4 | 1 | 1.5 |  | 0.2159827 |  |  |  | 0 | 0.2445415
492 | Ca | 2.96821 | Ce | 5.529598 | [13 empty] | Mg | 91.50219 |  |  |  |  | Impregnation | 823.15 | 0.8 | 0.2 | 4 | 1 | 1.5 |  | 19.38445 |  |  |  | 43.40956 | 8.489083
492 | Ca | 2.96821 | Ce | 5.529598 | [13 empty] | Mg | 91.50219 |  |  |  |  | Impregnation | 873.15 | 0.8 | 0.2 | 4 | 1 | 1.5 |  | 20.08639 |  |  |  | 47.06861 | 9.537118
492 | Ca | 2.96821 | Ce | 5.529598 | [13 empty] | Mg | 91.50219 |  |  |  |  | Impregnation | 923.15 | 0.8 | 0.2 | 4 | 1 | 1.5 |  | 20.51836 |  |  |  | 48.06653 | 9.851528
492 | Ca | 2.96821 | Ce | 5.529598 | [13 empty] | Mg | 91.50219 |  |  |  |  | Impregnation | 973.15 | 0.8 | 0.2 | 4 | 1 | 1.5 |  | 20.30238 |  |  |  | 47.90021 | 9.572052
492 | Ca | 2.96821 | Ce | 5.529598 | [13 empty] | Mg | 91.50219 |  |  |  |  | Impregnation | 1023.15 | 0.8 | 0.2 | 4 | 1 | 1.5 |  | 20.0324 |  |  |  | 45.90437 | 9.117904
492 | Ca | 2.96821 | Ce | 5.529598 | [13 empty] | Mg | 91.50219 |  |  |  |  | Impregnation | 1073.15 | 0.8 | 0.2 | 4 | 1 | 1.5 |  | 19.00648 |  |  |  | 42.57796 | 8.174672
492 | Na | 5.062965 | Ce | 5.410223 | [13 empty] | Mg | 89.52681 |  |  |  |  | Impregnation | 773.15 | 0.8 | 0.2 | 4 | 1 | 1.5 |  | 0.2699784 |  |  |  | 0.1663202 | 0.139738
492 | Na | 5.062965 | Ce | 5.410223 | [13 empty] | Mg | 89.52681 |  |  |  |  | Impregnation | 823.15 | 0.8 | 0.2 | 4 | 1 | 1.5 |  | 0.2699784 |  |  |  | 0.3326403 | 0.1048035
492 | Na | 5.062965 | Ce | 5.410223 | [13 empty] | Mg | 89.52681 |  |  |  |  | Impregnation | 873.15 | 0.8 | 0.2 | 4 | 1 | 1.5 |  | 0.7019438 |  |  |  | 0.4989605 | 0.1048035
492 | Na | 5.062965 | Ce | 5.410223 | [13 empty] | Mg | 89.52681 |  |  |  |  | Impregnation | 923.15 | 0.8 | 0.2 | 4 | 1 | 1.5 |  | 22.35421 |  |  |  | 56.71518 | 12.57642
492 | Na | 5.062965 | Ce | 5.410223 | [13 empty] | Mg | 89.52681 |  |  |  |  | Impregnation | 973.15 | 0.8 | 0.2 | 4 | 1 | 1.5 |  | 21.86825 |  |  |  | 55.88358 | 12.08734
492 | Na | 5.062965 | Ce | 5.410223 | [13 empty] | Mg | 89.52681 |  |  |  |  | Impregnation | 1023.15 | 0.8 | 0.2 | 4 | 1 | 1.5 |  | 21.59827 |  |  |  | 53.38878 | 11.49345
492 | Na | 5.062965 | Ce | 5.410223 | [13 empty] | Mg | 89.52681 |  |  |  |  | Impregnation | 1073.15 | 0.8 | 0.2 | 4 | 1 | 1.5 |  | 20.35637 |  |  |  | 49.56341 | 10.06114
492 | Li | 15.01215 | Ce | 4.843244 | [13 empty] | Mg | 80.1446 |  |  |  |  | Impregnation | 773.15 | 0.8 | 0.2 | 4 | 1 | 1.5 |  | 0.2159827 |  |  |  | 0.4989605 | 0.209607
492 | Li | 15.01215 | Ce | 4.843244 | [13 empty] | Mg | 80.1446 |  |  |  |  | Impregnation | 823.15 | 0.8 | 0.2 | 4 | 1 | 1.5 |  | 0.2159827 |  |  |  | 1.330561 | 0.139738
492 | Li | 15.01215 | Ce | 4.843244 | [13 empty] | Mg | 80.1446 |  |  |  |  | Impregnation | 873.15 | 0.8 | 0.2 | 4 | 1 | 1.5 |  | 1.025918 |  |  |  | 17.96258 | 0.1746725
492 | Li | 15.01215 | Ce | 4.843244 | [13 empty] | Mg | 80.1446 |  |  |  |  | Impregnation | 923.15 | 0.8 | 0.2 | 4 | 1 | 1.5 |  | 3.887689 |  |  |  | 48.06653 | 1.886463
492 | Li | 15.01215 | Ce | 4.843244 | [13 empty] | Mg | 80.1446 |  |  |  |  | Impregnation | 973.15 | 0.8 | 0.2 | 4 | 1 | 1.5 |  | 17.4946 |  |  |  | 54.88566 | 9.676856
492 | Li | 15.01215 | Ce | 4.843244 | [13 empty] | Mg | 80.1446 |  |  |  |  | Impregnation | 1023.15 | 0.8 | 0.2 | 4 | 1 | 1.5 |  | 21.11231 |  |  |  | 56.38254 | 12.01747
492 | Li | 15.01215 | Ce | 4.843244 | [13 empty] | Mg | 80.1446 |  |  |  |  | Impregnation | 1073.15 | 0.8 | 0.2 | 4 | 1 | 1.5 |  | 21.97624 |  |  |  | 56.71518 | 12.47162
492 | Pr | 5.758344 | [15 empty] | Mg | 94.24166 |  |  |  |  | Impregnation | 773.15 | 0.8 | 0.2 | 4 | 1 | 1.5 |  | 14.27802 |  |  |  | 19.79036 | 2.960499
492 | Pr | 5.758344 | [15 empty] | Mg | 94.24166 |  |  |  |  | Impregnation | 823.15 | 0.8 | 0.2 | 4 | 1 | 1.5 |  | 14.92457 |  |  |  | 23.98323 | 3.62578
492 | Pr | 5.758344 | [15 empty] | Mg | 94.24166 |  |  |  |  | Impregnation | 873.15 | 0.8 | 0.2 | 4 | 1 | 1.5 |  | 15.08621 |  |  |  | 26.66667 | 4.12474
492 | Pr | 5.758344 | [15 empty] | Mg | 94.24166 |  |  |  |  | Impregnation | 923.15 | 0.8 | 0.2 | 4 | 1 | 1.5 |  | 15.51724 |  |  |  | 30.02096 | 4.590436
492 | Pr | 5.758344 | [15 empty] | Mg | 94.24166 |  |  |  |  | Impregnation | 973.15 | 0.8 | 0.2 | 4 | 1 | 1.5 |  | 16.00216 |  |  |  | 31.19497 | 5.056133
492 | Pr | 5.758344 | [15 empty] | Mg | 94.24166 |  |  |  |  | Impregnation | 1023.15 | 0.8 | 0.2 | 4 | 1 | 1.5 |  | 15.78664 |  |  |  | 31.69811 | 5.288981
492 | Pr | 5.758344 | [15 empty] | Mg | 94.24166 |  |  |  |  | Impregnation | 1073.15 | 0.8 | 0.2 | 4 | 1 | 1.5 |  | 16.32543 |  |  |  | 32.36897 | 5.322245
492 | Ca | 2.961052 | Pr | 5.757395 | [13 empty] | Mg | 91.28155 |  |  |  |  | Impregnation | 773.15 | 0.8 | 0.2 | 4 | 1 | 1.5 |  | 14.65517 |  |  |  | 25.66038 | 3.758836
492 | Ca | 2.961052 | Pr | 5.757395 | [13 empty] | Mg | 91.28155 |  |  |  |  | Impregnation | 823.15 | 0.8 | 0.2 | 4 | 1 | 1.5 |  | 15.51724 |  |  |  | 29.85325 | 4.723493
492 | Ca | 2.961052 | Pr | 5.757395 | [13 empty] | Mg | 91.28155 |  |  |  |  | Impregnation | 873.15 | 0.8 | 0.2 | 4 | 1 | 1.5 |  | 16.21767 |  |  |  | 34.54927 | 5.654886
492 | Ca | 2.961052 | Pr | 5.757395 | [13 empty] | Mg | 91.28155 |  |  |  |  | Impregnation | 923.15 | 0.8 | 0.2 | 4 | 1 | 1.5 |  | 16.86422 |  |  |  | 36.72956 | 6.18711
492 | Ca | 2.961052 | Pr | 5.757395 | [13 empty] | Mg | 91.28155 |  |  |  |  | Impregnation | 973.15 | 0.8 | 0.2 | 4 | 1 | 1.5 |  | 17.34914 |  |  |  | 38.07128 | 6.785863
492 | Ca | 2.961052 | Pr | 5.757395 | [13 empty] | Mg | 91.28155 |  |  |  |  | Impregnation | 1023.15 | 0.8 | 0.2 | 4 | 1 | 1.5 |  | 17.56466 |  |  |  | 39.74843 | 6.985447
492 | Ca | 2.961052 | Pr | 5.757395 | [13 empty] | Mg | 91.28155 |  |  |  |  | Impregnation | 1073.15 | 0.8 | 0.2 | 4 | 1 | 1.5 |  | 17.34914 |  |  |  | 38.57442 | 6.719335
492 | Na | 5.051019 | Pr | 5.633395 | [13 empty] | Mg | 89.31559 |  |  |  |  | Impregnation | 773.15 | 0.8 | 0.2 | 4 | 1 | 1.5 |  | 0.2693965 |  |  |  | 1.006289 | 0.1663202
492 | Na | 5.051019 | Pr | 5.633395 | [13 empty] | Mg | 89.31559 |  |  |  |  | Impregnation | 823.15 | 0.8 | 0.2 | 4 | 1 | 1.5 |  | 0.4310345 |  |  |  | 1.006289 | 0.0997921
492 | Na | 5.051019 | Pr | 5.633395 | [13 empty] | Mg | 89.31559 |  |  |  |  | Impregnation | 873.15 | 0.8 | 0.2 | 4 | 1 | 1.5 |  | 19.12716 |  |  |  | 46.28931 | 8.881496
492 | Na | 5.051019 | Pr | 5.633395 | [13 empty] | Mg | 89.31559 |  |  |  |  | Impregnation | 923.15 | 0.8 | 0.2 | 4 | 1 | 1.5 |  | 19.12716 |  |  |  | 47.46331 | 9.180873
492 | Na | 5.051019 | Pr | 5.633395 | [13 empty] | Mg | 89.31559 |  |  |  |  | Impregnation | 973.15 | 0.8 | 0.2 | 4 | 1 | 1.5 |  | 19.23491 |  |  |  | 47.96646 | 9.546778
492 | Na | 5.051019 | Pr | 5.633395 | [13 empty] | Mg | 89.31559 |  |  |  |  | Impregnation | 1023.15 | 0.8 | 0.2 | 4 | 1 | 1.5 |  | 19.71983 |  |  |  | 48.63732 | 9.746362
492 | Na | 5.051019 | Pr | 5.633395 | [13 empty] | Mg | 89.31559 |  |  |  |  | Impregnation | 1073.15 | 0.8 | 0.2 | 4 | 1 | 1.5 |  | 19.50431 |  |  |  | 48.13417 | 9.546778
492 | Li | 14.98044 | Pr | 5.044275 | [13 empty] | Mg | 79.97529 |  |  |  |  | Impregnation | 773.15 | 0.8 | 0.2 | 4 | 1 | 1.5 |  | 0.2693965 |  |  |  | 0.8385744 | 0.1330561
492 | Li | 14.98044 | Pr | 5.044275 | [13 empty] | Mg | 79.97529 |  |  |  |  | Impregnation | 823.15 | 0.8 | 0.2 | 4 | 1 | 1.5 |  | 0.5387931 |  |  |  | 0.8385744 | 0.0997921
492 | Li | 14.98044 | Pr | 5.044275 | [13 empty] | Mg | 79.97529 |  |  |  |  | Impregnation | 873.15 | 0.8 | 0.2 | 4 | 1 | 1.5 |  | 2.37069 |  |  |  | 14.25576 | 0.4324324
492 | Li | 14.98044 | Pr | 5.044275 | [13 empty] | Mg | 79.97529 |  |  |  |  | Impregnation | 923.15 | 0.8 | 0.2 | 4 | 1 | 1.5 |  | 17.02586 |  |  |  | 58.19706 | 9.746362
492 | Li | 14.98044 | Pr | 5.044275 | [13 empty] | Mg | 79.97529 |  |  |  |  | Impregnation | 973.15 | 0.8 | 0.2 | 4 | 1 | 1.5 |  | 21.12069 |  |  |  | 60.71279 | 12.93971
492 | Li | 14.98044 | Pr | 5.044275 | [13 empty] | Mg | 79.97529 |  |  |  |  | Impregnation | 1023.15 | 0.8 | 0.2 | 4 | 1 | 1.5 |  | 22.62931 |  |  |  | 61.88679 | 14.10395
492 | Li | 14.98044 | Pr | 5.044275 | [13 empty] | Mg | 79.97529 |  |  |  |  | Impregnation | 1073.15 | 0.8 | 0.2 | 4 | 1 | 1.5 |  | 22.52155 |  |  |  | 59.7065 | 13.60499
492 | Sm | 100 | [21 empty] | n.a. | 823.15 | 0.8 | 0.2 | 4 | 1 | 1.5 |  | 19.47425 |  |  |  | 44.92693 | 9.049462
492 | Sm | 100 | [21 empty] | n.a. | 873.15 | 0.8 | 0.2 | 4 | 1 | 1.5 |  | 19.90343 |  |  |  | 49.60334 | 10.15054
492 | Sm | 100 | [21 empty] | n.a. | 923.15 | 0.8 | 0.2 | 4 | 1 | 1.5 |  | 20.81545 |  |  |  | 52.6096 | 11.1828
492 | Sm | 100 | [21 empty] | n.a. | 973.15 | 0.8 | 0.2 | 4 | 1 | 1.5 |  | 21.35193 |  |  |  | 52.44259 | 11.1828
492 | Sm | 100 | [21 empty] | n.a. | 1018.15 | 0.8 | 0.2 | 4 | 1 | 1.5 |  | 20.81545 |  |  |  | 51.27349 | 10.90753
492 | Sm | 100 | [21 empty] | n.a. | 1038.15 | 0.8 | 0.2 | 4 | 1 | 1.5 |  | 20.81545 |  |  |  | 50.60543 | 10.63226
492 | Sm | 100 | [21 empty] | n.a. | 1073.15 | 0.8 | 0.2 | 4 | 1 | 1.5 |  | 19.5279 |  |  |  | 46.59708 | 9.324731
492 | Tb | 100 | [21 empty] | n.a. | 773.15 | 0.8 | 0.2 | 4 | 1 | 1.5 |  | 16.30435 |  |  |  | 33.52697 | 5.510374
492 | Tb | 100 | [21 empty] | n.a. | 823.15 | 0.8 | 0.2 | 4 | 1 | 1.5 |  | 16.57609 |  |  |  | 34.19087 | 5.709544
492 | Tb | 100 | [21 empty] | n.a. | 873.15 | 0.8 | 0.2 | 4 | 1 | 1.5 |  | 16.95652 |  |  |  | 35.85062 | 6.240664
492 | Tb | 100 | [21 empty] | n.a. | 923.15 | 0.8 | 0.2 | 4 | 1 | 1.5 |  | 17.17391 |  |  |  | 38.17427 | 6.605809
492 | Tb | 100 | [21 empty] | n.a. | 973.15 | 0.8 | 0.2 | 4 | 1 | 1.5 |  | 18.09783 |  |  |  | 40.82988 | 7.502075
492 | Tb | 100 | [21 empty] | n.a. | 1023.15 | 0.8 | 0.2 | 4 | 1 | 1.5 |  | 18.47826 |  |  |  | 43.15353 | 8.165976
492 | Tb | 100 | [21 empty] | n.a. | 1073.15 | 0.8 | 0.2 | 4 | 1 | 1.5 |  | 19.18478 |  |  |  | 44.14938 | 8.39834
492 | Ce | 100 | [21 empty] | n.a. | 773.15 | 0.8 | 0.2 | 4 | 1 | 1.5 |  | 0.2699784 |  |  |  | 1.164241 | 0.1048035
492 | Ce | 100 | [21 empty] | n.a. | 823.15 | 0.8 | 0.2 | 4 | 1 | 1.5 |  | 13.98488 |  |  |  | 11.80873 | 1.71179
492 | Ce | 100 | [21 empty] | n.a. | 873.15 | 0.8 | 0.2 | 4 | 1 | 1.5 |  | 13.93089 |  |  |  | 12.47401 | 1.851528
492 | Ce | 100 | [21 empty] | n.a. | 923.15 | 0.8 | 0.2 | 4 | 1 | 1.5 |  | 13.87689 |  |  |  | 13.80457 | 1.991266
492 | Ce | 100 | [21 empty] | n.a. | 973.15 | 0.8 | 0.2 | 4 | 1 | 1.5 |  | 14.03888 |  |  |  | 14.63617 | 2.026201
492 | Ce | 100 | [21 empty] | n.a. | 1023.15 | 0.8 | 0.2 | 4 | 1 | 1.5 |  | 14.68682 |  |  |  | 16.79834 | 2.550218
492 | Ce | 100 | [21 empty] | n.a. | 1073.15 | 0.8 | 0.2 | 4 | 1 | 1.5 |  | 15.44276 |  |  |  | 21.4553 | 3.213974
492 | Pr | 100 | [21 empty] | n.a. | 773.15 | 0.8 | 0.2 | 4 | 1 | 1.5 |  | 14.97845 |  |  |  | 26.33124 | 4.12474
492 | Pr | 100 | [21 empty] | n.a. | 823.15 | 0.8 | 0.2 | 4 | 1 | 1.5 |  | 15.51724 |  |  |  | 28.67924 | 4.623701
492 | Pr | 100 | [21 empty] | n.a. | 873.15 | 0.8 | 0.2 | 4 | 1 | 1.5 |  | 15.94828 |  |  |  | 32.03354 | 5.222453
492 | Pr | 100 | [21 empty] | n.a. | 923.15 | 0.8 | 0.2 | 4 | 1 | 1.5 |  | 16.70259 |  |  |  | 35.72327 | 5.887734
492 | Pr | 100 | [21 empty] | n.a. | 973.15 | 0.8 | 0.2 | 4 | 1 | 1.5 |  | 16.75647 |  |  |  | 35.89098 | 6.153846
492 | Pr | 100 | [21 empty] | n.a. | 1023.15 | 0.8 | 0.2 | 4 | 1 | 1.5 |  | 16.97198 |  |  |  | 36.72956 | 6.386694
492 | Pr | 100 | [21 empty] | n.a. | 1073.15 | 0.8 | 0.2 | 4 | 1 | 1.5 |  | 16.86422 |  |  |  | 37.40042 | 6.386694
493 | Na | 2.619044 | W | 0.982783 | Mn | 2.191912 | [11 empty] | Si | 94.20626 |  |  |  |  | Impregnation | 1021.185 | 0.24 | 0.06 | 4 | 1.2 | 0.95 | 9.626373 | 1.846154 | 46.285718 | 3.824176 | 47.86813 | 51.692306 | 0.9543196
493 | Na | 2.619044 | W | 0.982783 | Mn | 2.191912 | [11 empty] | Si | 94.20626 |  |  |  |  | Impregnation | 1031.092 | 0.24 | 0.06 | 4 | 1.2 | 0.95 | 11.6044 | 2.637363 | 47.208795 | 5.67033 | 46.28571 | 51.95604 | 1.370269
493 | Na | 2.619044 | W | 0.982783 | Mn | 2.191912 | [11 empty] | Si | 94.20626 |  |  |  |  | Impregnation | 1041.105 | 0.24 | 0.06 | 4 | 1.2 | 0.95 | 15.2967 | 3.824176 | 44.57143 | 6.461538 | 46.28571 | 52.747248 | 2.017148
493 | Na | 2.619044 | W | 0.982783 | Mn | 2.191912 | [11 empty] | Si | 94.20626 |  |  |  |  | Impregnation | 1051.864 | 0.24 | 0.06 | 4 | 1.2 | 0.95 | 18.72528 | 5.010989 | 42.59341 | 8.439561 | 46.28571 | 54.725271 | 2.742277
493 | Na | 2.619044 | W | 0.982783 | Mn | 2.191912 | [11 empty] | Si | 94.20626 |  |  |  |  | Impregnation | 1060.919 | 0.24 | 0.06 | 4 | 1.2 | 0.95 | 23.73626 | 7.384615 | 41.01098 | 11.34066 | 44.57143 | 55.91209 | 4.128893
493 | Na | 2.619044 | W | 0.982783 | Mn | 2.191912 | [11 empty] | Si | 94.20626 |  |  |  |  | Impregnation | 1071.465 | 0.24 | 0.06 | 4 | 1.2 | 0.95 | 29.67033 | 9.230769 | 38.63736 | 14.76923 | 44.30769 | 59.07692 | 5.453254
493 | La | 9.373067 | Sr | 9.373067 | [13 empty] | Ca | 81.25387 |  |  |  |  | n.a. | 1021.228 | 0.285 | 0.095 | 3 | 1.9 | 3.512831 | 12.9386 | 3.508772 | 75.10965 | 0 | 23.79386 | 23.79386 | 0.8348723
493 | La | 9.373067 | Sr | 9.373067 | [13 empty] | Ca | 81.25387 |  |  |  |  | n.a. | 1055.073 | 0.285 | 0.095 | 3 | 1.9 | 3.512831 | 21.05263 | 7.017544 | 66.00877 | 3.837719 | 28.83772 | 32.675439 | 2.293013
493 | La | 9.373067 | Sr | 9.373067 | [13 empty] | Ca | 81.25387 |  |  |  |  | n.a. | 1076.302 | 0.285 | 0.095 | 3 | 1.9 | 3.512831 | 28.07018 | 9.868421 | 60.41667 | 7.017544 | 32.45614 | 39.473684 | 3.895429
493 | La | 9.373067 | Sr | 9.373067 | [13 empty] | Ca | 81.25387 |  |  |  |  | n.a. | 1101.335 | 0.285 | 0.095 | 3 | 1.9 | 3.512831 | 37.7193 | 12.9386 | 54.38596 | 11.62281 | 33.44298 | 45.06579 | 5.830882
493 | La | 9.373067 | Sr | 9.373067 | [13 empty] | Ca | 81.25387 |  |  |  |  | n.a. | 1127.37 | 0.285 | 0.095 | 3 | 1.9 | 3.512831 | 51.09649 | 18.42105 | 49.01316 | 17.32456 | 32.89474 | 50.2193 | 9.250922
494 | Fe | 71.20075 | Ca | 6.919136 | Na | 0.5332857 | K | 0.1220436 | Si | 10.76363 | Al | 8.766708 | [5 empty] | Mg | 1.604486 | Ti | 0.08996717 |  |  | n.a. | 1023 | 0.82 | 0.09 | 9.9 | 1 | 0.615385 |  | 5.143113 |  |  |  | 13.57143 | 0.697994
494 | Fe | 68.38314 | Ca | 11.5961 | Na | 0.4622001 | K | 0.1064366 | Si | 11.3242 | Al | 6.518265 | [5 empty] | Mg | 1.439284 | Ti | 0.1703749 |  |  | n.a. | 1023 | 0.82 | 0.09 | 9.9 | 1 | 0.603015 |  | 6.506261 |  |  |  | 10.11905 | 0.6583718
494 | Fe | 70.86591 | Ca | 8.032977 | Na | 0.4659035 | K | 0.07663531 | Si | 11.30679 | Al | 7.136915 | [5 empty] | Mg | 1.970244 | Ti | 0.1446232 |  |  | n.a. | 1023 | 0.82 | 0.09 | 9.9 | 1 | 0.57971 |  | 6.40966 |  |  |  | 9.523809 | 0.6104438
494 | Fe | 78.31701 | Ca | 11.37355 | Na | 0.5920936 | K | 0.1090791 | Si | 4.886459 | Al | 2.735382 | [5 empty] | Mg | 1.821008 | Ti | 0.165415 |  |  | n.a. | 1023 | 0.82 | 0.09 | 9.9 | 1 | 0.641711 |  | 3.254025 |  |  |  | 28.57143 | 0.9297215
494 | Fe | 83.03335 | Ca | 9.889867 | Na | 0.4817321 | K | 0.07923893 | Si | 3.081139 | Al | 1.756997 | [5 empty] | Mg | 1.500106 | Ti | 0.1775747 |  |  | n.a. | 1023 | 0.82 | 0.09 | 9.9 | 1 | 0.621762 |  | 1.923077 |  |  |  | 40.11905 | 0.7715202
494 | Fe | 85.33262 | Ca | 9.060072 | Na | 0.5872758 | K | 0.1609992 | Si | 1.703917 | Al | 1.517208 | [5 empty] | Mg | 1.523973 | Ti | 0.1139368 |  |  | n.a. | 1023 | 0.82 | 0.09 | 9.9 | 1 | 0.466926 |  | 2.298748 |  |  |  | 59.16667 | 1.360093
494 | Fe | 84.35684 | Ca | 11.87356 | Na | 0.2438816 | K | 0.08023095 | Si | 0.8050871 | Al | 1.363895 | [5 empty] | Mg | 1.125101 | Ti | 0.1514087 |  |  | n.a. | 1023 | 0.82 | 0.09 | 9.9 | 1 | 0.472441 |  | 4.466905 |  |  |  | 50 | 2.2334525
494 | Fe | 91.32958 | Ca | 4.922849 | Na | 0.7297688 | K | 0.1490125 | Si | 1.804206 | Al | 0.2906397 | [5 empty] | Mg | 0.7739425 |  |  |  |  | n.a. | 1023 | 0.82 | 0.09 | 9.9 | 1 | 0.45283 |  | 3.103757 |  |  |  | 48.57143 | 1.507539
494 | Fe | 87.91449 | Ca | 9.001805 | Na | 0.6942186 | K | 0.09787741 | Si | 1.662515 | [7 empty] | Mg | 0.6290912 |  |  |  |  | n.a. | 1023 | 0.82 | 0.09 | 9.9 | 1 | 0.487805 |  | 3.468694 |  |  |  | 53.80952 | 1.866488
494 | Fe | 93.32691 | Ca | 4.405086 | Na | 1.021321 | K | 0.06555886 | Si | 1.027904 | [7 empty] | Mg | 0.1532251 |  |  |  |  | n.a. | 1023 | 0.82 | 0.09 | 9.9 | 1 | 0.46875 |  | 2.921288 |  |  |  | 58.33333 | 1.704085
494 | Fe | 95.68333 | Ca | 2.857832 | Na | 0.7098042 | K | 0.08339567 | Si | 0.4707247 | [7 empty] | Mg | 0.1949135 |  |  |  |  | n.a. | 1023 | 0.82 | 0.09 | 9.9 | 1 | 0.46875 |  | 2.52415 |  |  |  | 56.30952 | 1.421337
495 | Mn | 4.355003 | Na | 2.035803 | W | 1.017902 | [11 empty] | Si | 92.59129 |  |  |  |  | Impregnation | 1023 | 0.4444444 | 0.1111111 | 4 | 1 | 0.01819413 |  | 6.7 | 47.1 | 15.55882 | 37.34118 | 52.9 | 3.6
495 | Mn | 4.355003 | Na | 2.035803 | W | 1.017902 | [11 empty] | Si | 92.59129 |  |  |  |  | Impregnation | 1023 | 0.4444444 | 0.1111111 | 4 | 1 | 0.01819413 |  | 2 | 36.4 | 9.492537 | 54.10746 | 63.6 | 1.3
495 | Mn | 4.355003 | Na | 2.035803 | W | 1.017902 | [11 empty] | Si | 92.59129 |  |  |  |  | Impregnation | 1023 | 0.4444444 | 0.1111111 | 4 | 1 | 0.01819413 |  | 7.4 | 38.7 | 20.43333 | 40.86667 | 61.3 | 4.5
495 | Mn | 4.355003 | Na | 2.035803 | W | 1.017902 | [11 empty] | Si | 92.59129 |  |  |  |  | Impregnation | 1023 | 0.4444444 | 0.1111111 | 4 | 1 | 0.01819413 |  | 7.3 | 39.3 | 18.96875 | 41.73125 | 60.7 | 4.5
495 | Mn | 4.355003 | Na | 2.035803 | W | 1.017902 | [11 empty] | Si | 92.59129 |  |  |  |  | Impregnation | 1023 | 0.4444444 | 0.1111111 | 4 | 1 | 0.01819413 |  | 7.1 | 31.1 | 23.75862 | 45.14138 | 68.9 | 4.9
495 | Mn | 4.355003 | Na | 2.035803 | W | 1.017902 | [11 empty] | Si | 92.59129 |  |  |  |  | Impregnation | 1023 | 0.4444444 | 0.1111111 | 4 | 1 | 0.01819413 |  | 6.4 | 44.6 | 15.82857 | 39.57143 | 55.4 | 3.5
495 | Mn | 4.355003 | Na | 2.035803 | W | 1.017902 | [11 empty] | Si | 92.59129 |  |  |  |  | Impregnation | 1023 | 0.4444444 | 0.1111111 | 4 | 1 | 0.01819413 |  | 6.6 | 37.4 | 18.9697 | 43.6303 | 62.6 | 4.2
495 | Mn | 4.355003 | Na | 2.035803 | W | 1.017902 | [11 empty] | Si | 92.59129 |  |  |  |  | Impregnation | 1023 | 0.4444444 | 0.1111111 | 4 | 1 | 0.01819413 |  | 5.9 | 42.6 | 15.94444 | 41.45556 | 57.4 | 3.3
495 | Mn | 4.355003 | Na | 2.035803 | W | 1.017902 | [11 empty] | Si | 92.59129 |  |  |  |  | Impregnation | 1023 | 0.4444444 | 0.1111111 | 4 | 1 | 0.01819413 |  | 4.4 | 19.7 | 22.94286 | 57.35714 | 80.3 | 3.5
495 | Mn | 4.355003 | Na | 2.035803 | W | 1.017902 | [11 empty] | Si | 92.59129 |  |  |  |  | Impregnation | 1023 | 0.4444444 | 0.1111111 | 4 | 1 | 0.01819413 |  | 7 | 24.2 | 27.07143 | 48.72857 | 75.8 | 5.4
496 | La | 100 | [21 empty] | n.a. | 723.15 | 0.75 | 0.25 | 3 | 1 | 0.05 |  | 3.583333 |  | 3.396226 | 3.591549 | 6.987775 | 0.2503952
496 | La | 100 | [21 empty] | n.a. | 773.15 | 0.75 | 0.25 | 3 | 1 | 0.05 |  | 7.5 |  | 6.933962 | 7.183099 | 14.117061 | 1.058779575
496 | La | 100 | [21 empty] | n.a. | 823.15 | 0.75 | 0.25 | 3 | 1 | 0.05 |  | 11.66667 |  | 10.33019 | 10.07042 | 20.40061 | 2.380072
496 | La | 100 | [21 empty] | n.a. | 873.15 | 0.75 | 0.25 | 3 | 1 | 0.05 |  | 15.66667 |  | 13.58491 | 13.59155 | 27.17646 | 4.257646
496 | La | 100 | [21 empty] | n.a. | 923.15 | 0.75 | 0.25 | 3 | 1 | 0.05 |  | 19.33333 |  | 16.41509 | 17.39437 | 33.80946 | 6.536494
496 | La | 100 | [21 empty] | n.a. | 973.15 | 0.75 | 0.25 | 3 | 1 | 0.05 |  | 23.41667 |  | 20.09434 | 20 | 40.09434 | 9.388759
496 | La | 100 | [21 empty] | n.a. | 1023.15 | 0.75 | 0.25 | 3 | 1 | 0.05 |  | 27.08333 |  | 23.41981 | 23.59155 | 47.01136 | 12.73224
496 | La | 100 | [21 empty] | n.a. | 1073.15 | 0.75 | 0.25 | 3 | 1 | 0.05 |  | 31.25 |  | 26.81604 | 26.69014 | 53.50618 | 16.72068125
496 | La | 100 | [21 empty] | n.a. | 723.15 | 0.75 | 0.25 | 3 | 1 | 0.05 |  | 4.166667 |  | 3.396226 | 3.450704 | 6.84693 | 0.2852888
496 | La | 100 | [21 empty] | n.a. | 773.15 | 0.75 | 0.25 | 3 | 1 | 0.05 |  | 7.75 |  | 6.933962 | 6.760563 | 13.694525 | 1.061326
496 | La | 100 | [21 empty] | n.a. | 823.15 | 0.75 | 0.25 | 3 | 1 | 0.05 |  | 11.5 |  | 10.33019 | 10.28169 | 20.61188 | 2.3703662
496 | La | 100 | [21 empty] | n.a. | 873.15 | 0.75 | 0.25 | 3 | 1 | 0.05 |  | 15.41667 |  | 13.65566 | 13.4507 | 27.10636 | 4.178898
496 | La | 100 | [21 empty] | n.a. | 923.15 | 0.75 | 0.25 | 3 | 1 | 0.05 |  | 19.25 |  | 16.69811 | 16.83099 | 33.5291 | 6.45435175
496 | La | 100 | [21 empty] | n.a. | 973.15 | 0.75 | 0.25 | 3 | 1 | 0.05 |  | 23.83333 |  | 20.23585 | 19.85916 | 40.09501 | 9.555976
496 | La | 100 | [21 empty] | n.a. | 1023.15 | 0.75 | 0.25 | 3 | 1 | 0.05 |  | 27.08333 |  | 23.41981 | 23.23944 | 46.65925 | 12.63688
496 | La | 100 | [21 empty] | n.a. | 1073.15 | 0.75 | 0.25 | 3 | 1 | 0.05 |  | 31.08333 |  | 26.81604 | 26.69014 | 53.50618 | 16.6315
496 | La | 100 | [21 empty] | n.a. | 723.15 | 0.75 | 0.25 | 3 | 1 | 0.05 |  | 3.916667 |  | 3.75 | 3.732394 | 7.482394 | 0.2930605
496 | La | 100 | [21 empty] | n.a. | 773.15 | 0.75 | 0.25 | 3 | 1 | 0.05 |  | 7.416667 |  | 6.863207 | 6.760563 | 13.62377 | 1.01043
496 | La | 100 | [21 empty] | n.a. | 823.15 | 0.75 | 0.25 | 3 | 1 | 0.05 |  | 11.41667 |  | 10.25943 | 13.38028 | 23.63971 | 2.698868
496 | La | 100 | [21 empty] | n.a. | 873.15 | 0.75 | 0.25 | 3 | 1 | 0.05 |  | 15.58333 |  | 13.51415 | 16.69014 | 30.20429 | 4.706834
496 | La | 100 | [21 empty] | n.a. | 923.15 | 0.75 | 0.25 | 3 | 1 | 0.05 |  | 19.41667 |  | 16.98113 | 20.14084 | 37.12197 | 7.20785
496 | La | 100 | [21 empty] | n.a. | 973.15 | 0.75 | 0.25 | 3 | 1 | 0.05 |  | 23.41667 |  | 20.37736 | 23.52113 | 43.89849 | 10.27956
496 | La | 100 | [21 empty] | n.a. | 1023.15 | 0.75 | 0.25 | 3 | 1 | 0.05 |  | 27.25 |  | 23.70283 | 27.1831 | 50.88593 | 13.86642
496 | La | 100 | [21 empty] | n.a. | 1073.15 | 0.75 | 0.25 | 3 | 1 | 0.05 |  | 31.16667 |  | 26.88679 | 3.380282 | 30.267072 | 9.433238
496 | La | 100 | [21 empty] | n.a. | 723.15 | 0.75 | 0.25 | 3 | 1 | 0.05 |  | 3.25 |  | 3.325472 | 6.830986 | 10.156458 | 0.330084885
496 | La | 100 | [21 empty] | n.a. | 773.15 | 0.75 | 0.25 | 3 | 1 | 0.05 |  | 8.166667 |  | 7.004717 | 10.28169 | 17.286407 | 1.411723
496 | La | 100 | [21 empty] | n.a. | 823.15 | 0.75 | 0.25 | 3 | 1 | 0.05 |  | 11.41667 |  | 10.04717 | 13.59155 | 23.63872 | 2.698755
496 | La | 100 | [21 empty] | n.a. | 873.15 | 0.75 | 0.25 | 3 | 1 | 0.05 |  | 15.58333 |  | 13.58491 | 16.90141 | 30.48632 | 4.750784
496 | La | 100 | [21 empty] | n.a. | 923.15 | 0.75 | 0.25 | 3 | 1 | 0.05 |  | 19.75 |  | 17.05189 | 20.28169 | 37.33358 | 7.37338205
496 | La | 100 | [21 empty] | n.a. | 973.15 | 0.75 | 0.25 | 3 | 1 | 0.05 |  | 23.16667 |  | 20.09434 | 23.30986 | 43.4042 | 10.05531
496 | La | 100 | [21 empty] | n.a. | 1023.15 | 0.75 | 0.25 | 3 | 1 | 0.05 |  | 27.08333 |  | 23.70283 | 26.5493 | 50.25213 | 13.60995
496 | La | 100 | [21 empty] | n.a. | 1073.15 | 0.75 | 0.25 | 3 | 1 | 0.05 |  | 31.25 |  | 26.74528 | 26.5493 | 53.29458 | 16.65455625
497 | Mn | 2.22581 | Na | 2.081132 | W | 1.040566 | [11 empty] | Si | 94.65194 |  |  |  |  | Impregnation | 1073 |  |  | 3 | 1 | 0.000265 | 100 | 29 | 37 |  |  | 63 | 18.27
497 | Mn | 2.22581 | Na | 2.081132 | W | 1.040566 | [11 empty] | Si | 94.65194 |  |  |  |  | Impregnation | 1073 |  |  | 3 | 1 | 0.000265 | 100 | 18 | 19 |  |  | 81 | 14.58
497 | Mn | 2.22581 | Na | 2.081132 | W | 1.040566 | [11 empty] | Si | 94.65194 |  |  |  |  | Impregnation | 1048 |  |  | 3 | 1 | 0.000265 |  | 29 | 26 |  |  | 74 | 21.46
497 | Mn | 2.22581 | Na | 2.081132 | W | 1.040566 | [11 empty] | Si | 94.65194 |  |  |  |  | Impregnation | 1023 |  |  | 3 | 1 | 0.000265 |  | 18 | 11 |  |  | 89 | 16.02
497 | Mn | 2.22581 | Na | 2.081132 | W | 1.040566 | [11 empty] | Si | 94.65194 |  |  |  |  | Impregnation | 1048 |  |  | 3 | 1 | 0.000265 |  | 21 | 13 |  |  | 87 | 18.27
497 | Mn | 2.22581 | Na | 2.081132 | W | 1.040566 | [11 empty] | Si | 94.65194 |  |  |  |  | Impregnation | 1023 |  |  | 3 | 1 | 0.000265 |  | 19 | 13 |  |  | 87 | 16.53
498 | Na | 2.081119 | W | 1.04056 | Mn | 2.225972 | [11 empty] | Si | 94.65235 |  |  |  |  | Impregnation | 1023 | 0.057 | 0.035 | 1.6 | 1 |  |  | 48 | 33 |  |  | 67 | 32
498 | Na | 2.081119 | W | 1.04056 | Mn | 2.225972 | [11 empty] | Si | 94.65235 |  |  |  |  | Impregnation | 973 | 0.057 | 0.035 | 1.6 | 1 |  |  | 24 | 25 |  |  | 75 | 18
499 | Na | 2.072609 | W | 0.2592453 | Mn | 3.289561 | [11 empty] | Si | 94.37858 |  |  |  |  | Impregnation | 1133.15 | 0.5 | 0.105 | 4.761905 | 1 | [6 empty] | 68.93764
499 | Na | 2.075041 | W | 0.2595494 | [13 empty] | Si | 97.66541 |  |  |  |  | Impregnation | 1133.15 | 0.5 | 0.105 | 4.761905 | 1 | [6 empty] | 72.22864
499 | Na | 2.061603 | Mn | 3.272093 | [13 empty] | Si | 94.6663 |  |  |  |  | Impregnation | 1133.15 | 0.5 | 0.105 | 4.761905 | 1 | [6 empty] | 53.17552
499 | Na | 2.064009 | [15 empty] | Si | 97.93599 |  |  |  |  | Impregnation | 1133.15 | 0.5 | 0.105 | 4.761905 | 1 | [6 empty] | 49.53811
499 | W | 0.2626054 | Mn | 3.332197 | [13 empty] | Si | 96.4052 |  |  |  |  | Impregnation | 1133.15 | 0.5 | 0.105 | 4.761905 | 1 | [6 empty] | 33.08314
499 | Mn | 3.314274 | [15 empty] | Si | 96.68573 |  |  |  |  | Impregnation | 1133.15 | 0.5 | 0.105 | 4.761905 | 1 | [6 empty] | 36.54734
499 | W | 0.2629174 | [15 empty] | Si | 99.73708 |  |  |  |  | Impregnation | 1133.15 | 0.5 | 0.105 | 4.761905 | 1 | [6 empty] | 26.15473
499 | Na | 2.072609 | W | 0.2592453 | Mn | 3.289561 | [11 empty] | Si | 94.37858 |  |  |  |  | Sol-gel | 1133.15 | 0.5 | 0.105 | 4.761905 | 1 | [6 empty] | 70.84296
500 | Na | 2.081119 | W | 1.04056 | Mn | 2.225972 | [11 empty] | Si | 94.65235 |  |  |  |  | Impregnation | 1023.15 | 0.4444444 | 0.1111111 | 4 | 1 | 0.3692333 |  | 15.75623 |  |  |  | 36.5625 | 5.76087
500 | Na | 2.082001 | W | 1.041001 | Mn | 2.226915 | Rh | 0.05944933 | [9 empty] | Si | 94.59063 |  |  |  |  | Impregnation | 1023.15 | 0.4444444 | 0.1111111 | 4 | 1 | 0.3688795 |  | 9.154346 |  |  |  | 61.875 | 5.6642516
500 | Na | 2.082577 | W | 1.041288 | Mn | 2.227531 | Ir | 0.03183677 | [9 empty] | Si | 94.61677 |  |  |  |  | Impregnation | 1023.15 | 0.4444444 | 0.1111111 | 4 | 1 | 0.3688445 |  | 14.50451 |  |  |  | 51.375 | 7.4516904
500 | Na | 2.082586 | W | 1.041293 | Mn | 2.227541 | Pt | 0.03136369 | [9 empty] | Si | 94.61722 |  |  |  |  | Impregnation | 1023.15 | 0.4444444 | 0.1111111 | 4 | 1 | 0.3688524 |  | 14.22564 |  |  |  | 39.5625 | 5.6280193
501 | La | 76.01693 | Ce | 23.98307 | [19 empty] | Electrospining | 1023.15 |  |  | 5 | 1 | 0.001497 |  | 15 | 64.66667 | 12.66667 | 22.66667 | 35.33333 | 5.3
501 | Ir | 0.042957 | La | 75.98428 | Ce | 23.97277 | [17 empty] | Electrospining | 1023.15 |  |  | 5 | 1 | 0.001496 |  | 17.52 | 89.61187 | 0.1141553 | 10.27397 | 10.38813 | 1.82
501 | Ir | 0.085919 | La | 75.95162 | Ce | 23.96246 | [17 empty] | Electrospining | 1023.15 |  |  | 5 | 1 | 0.001496 |  | 26.125 | 100 | 0 | 0 | 0 | 0
502 | La | 76.01693 | Ce | 23.98307 | [19 empty] | Electrospining | 883.15 | 0.875 | 0.125 | 7 | 1 | 0.01285 |  | 14.34286 | 51.39442 | 19.12351 | 29.48207 | 48.60558 | 6.971429
502 | La | 76.01693 | Ce | 23.98307 | [19 empty] | Electrospining | 843.15 | 0.9 | 0.1 | 9 | 1 | 0.01285 |  | 17.8 | 26.96629 | 33.03371 | 40 | 73.03371 | 13
502 | La | 76.01693 | Ce | 23.98307 | [19 empty] | Electrospining | 973.15 | 0.9167 | 0.0833 | 11 | 1 | 0.01285 |  | 11.34504 | 43.26923 | 20.19231 | 36.53846 | 56.73077 | 6.43613
502 | La | 76.01693 | Ce | 23.98307 | [19 empty] | Electrospining | 973.15 | 0.9167 | 0.0833 | 11 | 1 | 0.01285 |  | 16.8 | 23.80952 | 28.19048 | 48 | 76.19048 | 12.8
503 | Mn | 2.226323 | Na | 2.081448 | W | 1.040724 | [11 empty] | Si | 94.65150621 |  |  |  |  | Impregnation | 723.15 | 0.5714286 | 0.1428571 | 4 | 1 | 0.01285 |  | 0 |  |  |  | 0 | 0
503 | Mn | 2.226323 | Na | 2.081448 | W | 1.040724 | [11 empty] | Si | 94.65150621 |  |  |  |  | Impregnation | 748.15 | 0.5714286 | 0.1428571 | 4 | 1 | 0.01285 |  | 0 |  |  |  | 0 | 0
503 | Mn | 2.226323 | Na | 2.081448 | W | 1.040724 | [11 empty] | Si | 94.65150621 |  |  |  |  | Impregnation | 773.15 | 0.5714286 | 0.1428571 | 4 | 1 | 0.01285 |  | 0 |  |  |  | 0 | 0
503 | Mn | 2.226323 | Na | 2.081448 | W | 1.040724 | [11 empty] | Si | 94.65150621 |  |  |  |  | Impregnation | 798.15 | 0.5714286 | 0.1428571 | 4 | 1 | 0.01285 |  | 0 |  |  |  | 0 | 0
503 | Mn | 2.226323 | Na | 2.081448 | W | 1.040724 | [11 empty] | Si | 94.65150621 |  |  |  |  | Impregnation | 823.15 | 0.5714286 | 0.1428571 | 4 | 1 | 0.01285 |  | 0 |  |  |  | 0 | 0
503 | Mn | 2.226323 | Na | 2.081448 | W | 1.040724 | [11 empty] | Si | 94.65150621 |  |  |  |  | Impregnation | 848.15 | 0.5714286 | 0.1428571 | 4 | 1 | 0.01285 |  | 0 |  |  |  | 0 | 0
503 | Mn | 2.226323 | Na | 2.081448 | W | 1.040724 | [11 empty] | Si | 94.65150621 |  |  |  |  | Impregnation | 873.15 | 0.5714286 | 0.1428571 | 4 | 1 | 0.01285 |  | 0 |  |  |  | 0 | 0
503 | Mn | 2.226323 | Na | 2.081448 | W | 1.040724 | [11 empty] | Si | 94.65150621 |  |  |  |  | Impregnation | 898.15 | 0.5714286 | 0.1428571 | 4 | 1 | 0.01285 |  | 0 |  |  |  | 0 | 0
503 | Mn | 2.226323 | Na | 2.081448 | W | 1.040724 | [11 empty] | Si | 94.65150621 |  |  |  |  | Impregnation | 923.15 | 0.5714286 | 0.1428571 | 4 | 1 | 0.01285 |  | 0 |  |  |  | 0 | 0
503 | Mn | 2.226323 | Na | 2.081448 | W | 1.040724 | [11 empty] | Si | 94.65150621 |  |  |  |  | Impregnation | 948.15 | 0.5714286 | 0.1428571 | 4 | 1 | 0.01285 |  | 1.457976 |  |  |  | 10.58823 | 0.1543739
503 | Mn | 2.226323 | Na | 2.081448 | W | 1.040724 | [11 empty] | Si | 94.65150621 |  |  |  |  | Impregnation | 973.15 | 0.5714286 | 0.1428571 | 4 | 1 | 0.01285 |  | 3.173242 |  |  |  | 15.40541 | 0.4888508
503 | Mn | 2.226323 | Na | 2.081448 | W | 1.040724 | [11 empty] | Si | 94.65150621 |  |  |  |  | Impregnation | 998.15 | 0.5714286 | 0.1428571 | 4 | 1 | 0.01285 |  | 7.632933 |  |  |  | 25.2809 | 1.929674
503 | Mn | 2.226323 | Na | 2.081448 | W | 1.040724 | [11 empty] | Si | 94.65150621 |  |  |  |  | Impregnation | 1023.15 | 0.5714286 | 0.1428571 | 4 | 1 | 0.01285 |  | 17.92453 |  |  |  | 34.5933 | 6.200686
503 | Mn | 2.226323 | Na | 2.081448 | W | 1.040724 | [11 empty] | Si | 94.65150621 |  |  |  |  | Impregnation | 1048.15 | 0.5714286 | 0.1428571 | 4 | 1 | 0.01285 |  | 35.76329 |  |  |  | 34.53237 | 12.34991
503 | Mn | 2.226323 | Na | 2.081448 | W | 1.040724 | [11 empty] | Si | 94.65150621 |  |  |  |  | Impregnation | 1073.15 | 0.5714286 | 0.1428571 | 4 | 1 | 0.01285 |  | 42.36707 |  |  |  | 31.15384 | 13.19897
503 | Mn | 0.77049 | Na | 0.720352 | W | 0.360176 | [11 empty] | Si | 49.07449 | C | 49.07449 |  |  | Impregnation | 723.15 | 0.5714286 | 0.1428571 | 4 | 1 | 0.010608 |  | 0 |  |  |  | 0 | 0
503 | Mn | 0.77049 | Na | 0.720352 | W | 0.360176 | [11 empty] | Si | 49.07449 | C | 49.07449 |  |  | Impregnation | 748.15 | 0.5714286 | 0.1428571 | 4 | 1 | 0.010608 |  | 0 |  |  |  | 0 | 0
503 | Mn | 0.77049 | Na | 0.720352 | W | 0.360176 | [11 empty] | Si | 49.07449 | C | 49.07449 |  |  | Impregnation | 773.15 | 0.5714286 | 0.1428571 | 4 | 1 | 0.010608 |  | 0 |  |  |  | 0 | 0
503 | Mn | 0.77049 | Na | 0.720352 | W | 0.360176 | [11 empty] | Si | 49.07449 | C | 49.07449 |  |  | Impregnation | 798.15 | 0.5714286 | 0.1428571 | 4 | 1 | 0.010608 |  | 0 |  |  |  | 0 | 0
503 | Mn | 0.77049 | Na | 0.720352 | W | 0.360176 | [11 empty] | Si | 49.07449 | C | 49.07449 |  |  | Impregnation | 823.15 | 0.5714286 | 0.1428571 | 4 | 1 | 0.010608 |  | 0 |  |  |  | 0 | 0
503 | Mn | 0.77049 | Na | 0.720352 | W | 0.360176 | [11 empty] | Si | 49.07449 | C | 49.07449 |  |  | Impregnation | 848.15 | 0.5714286 | 0.1428571 | 4 | 1 | 0.010608 |  | 0 |  |  |  | 0 | 0
503 | Mn | 0.77049 | Na | 0.720352 | W | 0.360176 | [11 empty] | Si | 49.07449 | C | 49.07449 |  |  | Impregnation | 873.15 | 0.5714286 | 0.1428571 | 4 | 1 | 0.010608 |  | 0 |  |  |  | 0 | 0
503 | Mn | 0.77049 | Na | 0.720352 | W | 0.360176 | [11 empty] | Si | 49.07449 | C | 49.07449 |  |  | Impregnation | 898.15 | 0.5714286 | 0.1428571 | 4 | 1 | 0.010608 |  | 0 |  |  |  | 0 | 0
503 | Mn | 0.77049 | Na | 0.720352 | W | 0.360176 | [11 empty] | Si | 49.07449 | C | 49.07449 |  |  | Impregnation | 923.15 | 0.5714286 | 0.1428571 | 4 | 1 | 0.010608 |  | 0 |  |  |  | 0 | 0
503 | Mn | 0.77049 | Na | 0.720352 | W | 0.360176 | [11 empty] | Si | 49.07449 | C | 49.07449 |  |  | Impregnation | 948.15 | 0.5714286 | 0.1428571 | 4 | 1 | 0.010608 |  | 1.114923 |  |  |  | 16.15384 | 0.1801029
503 | Mn | 0.77049 | Na | 0.720352 | W | 0.360176 | [11 empty] | Si | 49.07449 | C | 49.07449 |  |  | Impregnation | 973.15 | 0.5714286 | 0.1428571 | 4 | 1 | 0.010608 |  | 2.830189 |  |  |  | 21.81818 | 0.6174957
503 | Mn | 0.77049 | Na | 0.720352 | W | 0.360176 | [11 empty] | Si | 49.07449 | C | 49.07449 |  |  | Impregnation | 998.15 | 0.5714286 | 0.1428571 | 4 | 1 | 0.010608 |  | 4.974271 |  |  |  | 35.68965 | 1.7753
503 | Mn | 0.77049 | Na | 0.720352 | W | 0.360176 | [11 empty] | Si | 49.07449 | C | 49.07449 |  |  | Impregnation | 1023.15 | 0.5714286 | 0.1428571 | 4 | 1 | 0.010608 |  | 12.17839 |  |  |  | 29.78872 | 3.627787
503 | Mn | 0.77049 | Na | 0.720352 | W | 0.360176 | [11 empty] | Si | 49.07449 | C | 49.07449 |  |  | Impregnation | 1048.15 | 0.5714286 | 0.1428571 | 4 | 1 | 0.010608 |  | 23.92796 |  |  |  | 27.84946 | 6.663808
503 | Mn | 0.77049 | Na | 0.720352 | W | 0.360176 | [11 empty] | Si | 49.07449 | C | 49.07449 |  |  | Impregnation | 1073.15 | 0.5714286 | 0.1428571 | 4 | 1 | 0.010608 |  | 35.33448 |  |  |  | 23.22815 | 8.207547
503 | Mn | 0.77049 | Na | 0.720352 | W | 0.360176 | [11 empty] | Si | 49.07449 | C | 49.07449 |  |  | Impregnation | 723.15 | 0.5714286 | 0.1428571 | 4 | 1 | 0.010608 |  | 0.08576329 |  |  |  | 100 | 0.1286449
503 | Mn | 0.77049 | Na | 0.720352 | W | 0.360176 | [11 empty] | Si | 49.07449 | C | 49.07449 |  |  | Impregnation | 748.15 | 0.5714286 | 0.1428571 | 4 | 1 | 0.010608 |  | 0 |  |  |  | 0 | 0
503 | Mn | 0.77049 | Na | 0.720352 | W | 0.360176 | [11 empty] | Si | 49.07449 | C | 49.07449 |  |  | Impregnation | 773.15 | 0.5714286 | 0.1428571 | 4 | 1 | 0.010608 |  | 0 |  |  |  | 0 | 0
503 | Mn | 0.77049 | Na | 0.720352 | W | 0.360176 | [11 empty] | Si | 49.07449 | C | 49.07449 |  |  | Impregnation | 798.15 | 0.5714286 | 0.1428571 | 4 | 1 | 0.010608 |  | 0 |  |  |  | 0 | 0
503 | Mn | 0.77049 | Na | 0.720352 | W | 0.360176 | [11 empty] | Si | 49.07449 | C | 49.07449 |  |  | Impregnation | 823.15 | 0.5714286 | 0.1428571 | 4 | 1 | 0.010608 |  | 0 |  |  |  | 0 | 0
503 | Mn | 0.77049 | Na | 0.720352 | W | 0.360176 | [11 empty] | Si | 49.07449 | C | 49.07449 |  |  | Impregnation | 848.15 | 0.5714286 | 0.1428571 | 4 | 1 | 0.010608 |  | 0 |  |  |  | 0 | 0
503 | Mn | 0.77049 | Na | 0.720352 | W | 0.360176 | [11 empty] | Si | 49.07449 | C | 49.07449 |  |  | Impregnation | 873.15 | 0.5714286 | 0.1428571 | 4 | 1 | 0.010608 |  | 0 |  |  |  | 0 | 0
503 | Mn | 0.77049 | Na | 0.720352 | W | 0.360176 | [11 empty] | Si | 49.07449 | C | 49.07449 |  |  | Impregnation | 898.15 | 0.5714286 | 0.1428571 | 4 | 1 | 0.010608 |  | 0 |  |  |  | 0 | 0
503 | Mn | 0.77049 | Na | 0.720352 | W | 0.360176 | [11 empty] | Si | 49.07449 | C | 49.07449 |  |  | Impregnation | 923.15 | 0.5714286 | 0.1428571 | 4 | 1 | 0.010608 |  | 0 |  |  |  | 0 | 0
503 | Mn | 0.77049 | Na | 0.720352 | W | 0.360176 | [11 empty] | Si | 49.07449 | C | 49.07449 |  |  | Impregnation | 948.15 | 0.5714286 | 0.1428571 | 4 | 1 | 0.010608 |  | 0.600343 |  |  |  | 30 | 0.1801029
503 | Mn | 0.77049 | Na | 0.720352 | W | 0.360176 | [11 empty] | Si | 49.07449 | C | 49.07449 |  |  | Impregnation | 973.15 | 0.5714286 | 0.1428571 | 4 | 1 | 0.010608 |  | 1.886792 |  |  |  | 32.72728 | 0.6174957
503 | Mn | 0.77049 | Na | 0.720352 | W | 0.360176 | [11 empty] | Si | 49.07449 | C | 49.07449 |  |  | Impregnation | 998.15 | 0.5714286 | 0.1428571 | 4 | 1 | 0.010608 |  | 3.859348 |  |  |  | 45.33333 | 1.749571
503 | Mn | 0.77049 | Na | 0.720352 | W | 0.360176 | [11 empty] | Si | 49.07449 | C | 49.07449 |  |  | Impregnation | 1023.15 | 0.5714286 | 0.1428571 | 4 | 1 | 0.010608 |  | 9.262436 |  |  |  | 39.44444 | 3.653516
503 | Mn | 0.77049 | Na | 0.720352 | W | 0.360176 | [11 empty] | Si | 49.07449 | C | 49.07449 |  |  | Impregnation | 1048.15 | 0.5714286 | 0.1428571 | 4 | 1 | 0.010608 |  | 16.89537 |  |  |  | 38.52792 | 6.509434
503 | Mn | 0.77049 | Na | 0.720352 | W | 0.360176 | [11 empty] | Si | 49.07449 | C | 49.07449 |  |  | Impregnation | 1073.15 | 0.5714286 | 0.1428571 | 4 | 1 | 0.010608 |  | 29.75986 |  |  |  | 31.46974 | 9.365352
503 | Mn | 0.77049 | Na | 0.720352 | W | 0.360176 | [11 empty] | Si | 49.07449 | C | 49.07449 |  |  | Impregnation | 723.15 | 0.5714286 | 0.1428571 | 4 | 1 | 0.010608 |  | 0 |  |  |  | 0 | 0
503 | Mn | 0.77049 | Na | 0.720352 | W | 0.360176 | [11 empty] | Si | 49.07449 | C | 49.07449 |  |  | Impregnation | 748.15 | 0.5714286 | 0.1428571 | 4 | 1 | 0.010608 |  | 0 |  |  |  | 0 | 0.102916
503 | Mn | 0.77049 | Na | 0.720352 | W | 0.360176 | [11 empty] | Si | 49.07449 | C | 49.07449 |  |  | Impregnation | 773.15 | 0.5714286 | 0.1428571 | 4 | 1 | 0.010608 |  | 0 |  |  |  | 0 | 0.1286449
503 | Mn | 0.77049 | Na | 0.720352 | W | 0.360176 | [11 empty] | Si | 49.07449 | C | 49.07449 |  |  | Impregnation | 798.15 | 0.5714286 | 0.1428571 | 4 | 1 | 0.010608 |  | 0 |  |  |  | 0 | 0.102916
503 | Mn | 0.77049 | Na | 0.720352 | W | 0.360176 | [11 empty] | Si | 49.07449 | C | 49.07449 |  |  | Impregnation | 823.15 | 0.5714286 | 0.1428571 | 4 | 1 | 0.010608 |  | 0 |  |  |  | 0 | 0.02572899
503 | Mn | 0.77049 | Na | 0.720352 | W | 0.360176 | [11 empty] | Si | 49.07449 | C | 49.07449 |  |  | Impregnation | 848.15 | 0.5714286 | 0.1428571 | 4 | 1 | 0.010608 |  | 0 |  |  |  | 0 | 0
503 | Mn | 0.77049 | Na | 0.720352 | W | 0.360176 | [11 empty] | Si | 49.07449 | C | 49.07449 |  |  | Impregnation | 873.15 | 0.5714286 | 0.1428571 | 4 | 1 | 0.010608 |  | 0 |  |  |  | 0 | 0.102916
503 | Mn | 0.77049 | Na | 0.720352 | W | 0.360176 | [11 empty] | Si | 49.07449 | C | 49.07449 |  |  | Impregnation | 898.15 | 0.5714286 | 0.1428571 | 4 | 1 | 0.010608 |  | 0 |  |  |  | 0 | 0.05145798
503 | Mn | 0.77049 | Na | 0.720352 | W | 0.360176 | [11 empty] | Si | 49.07449 | C | 49.07449 |  |  | Impregnation | 923.15 | 0.5714286 | 0.1428571 | 4 | 1 | 0.010608 |  | 0 |  |  |  | 0 | 0.07718696
503 | Mn | 0.77049 | Na | 0.720352 | W | 0.360176 | [11 empty] | Si | 49.07449 | C | 49.07449 |  |  | Impregnation | 948.15 | 0.5714286 | 0.1428571 | 4 | 1 | 0.010608 |  | 0.3430532 |  |  |  | 30.00001 | 0.102916
503 | Mn | 0.77049 | Na | 0.720352 | W | 0.360176 | [11 empty] | Si | 49.07449 | C | 49.07449 |  |  | Impregnation | 973.15 | 0.5714286 | 0.1428571 | 4 | 1 | 0.010608 |  | 0.6861063 |  |  |  | 22.5 | 0.1543739
503 | Mn | 0.77049 | Na | 0.720352 | W | 0.360176 | [11 empty] | Si | 49.07449 | C | 49.07449 |  |  | Impregnation | 998.15 | 0.5714286 | 0.1428571 | 4 | 1 | 0.010608 |  | 2.058319 |  |  |  | 22.5 | 0.4631218
503 | Mn | 0.77049 | Na | 0.720352 | W | 0.360176 | [11 empty] | Si | 49.07449 | C | 49.07449 |  |  | Impregnation | 1023.15 | 0.5714286 | 0.1428571 | 4 | 1 | 0.010608 |  | 4.716981 |  |  |  | 26.18181 | 1.234991
503 | Mn | 0.77049 | Na | 0.720352 | W | 0.360176 | [11 empty] | Si | 49.07449 | C | 49.07449 |  |  | Impregnation | 1048.15 | 0.5714286 | 0.1428571 | 4 | 1 | 0.010608 |  | 9.777016 |  |  |  | 35.78947 | 3.499142
503 | Mn | 0.77049 | Na | 0.720352 | W | 0.360176 | [11 empty] | Si | 49.07449 | C | 49.07449 |  |  | Impregnation | 1073.15 | 0.5714286 | 0.1428571 | 4 | 1 | 0.010608 |  | 16.1235 |  |  |  | 41.96808 | 6.766724
503 | Mn | 0.77049 | Na | 0.720352 | W | 0.360176 | [11 empty] | Si | 49.07449 | C | 49.07449 |  |  | Impregnation | 723.15 | 0.5714286 | 0.1428571 | 4 | 1 | 0.010608 |  | 0 |  |  |  | 0 | 0
503 | Mn | 0.77049 | Na | 0.720352 | W | 0.360176 | [11 empty] | Si | 49.07449 | C | 49.07449 |  |  | Impregnation | 748.15 | 0.5714286 | 0.1428571 | 4 | 1 | 0.010608 |  | 0 |  |  |  | 0 | 0
503 | Mn | 0.77049 | Na | 0.720352 | W | 0.360176 | [11 empty] | Si | 49.07449 | C | 49.07449 |  |  | Impregnation | 773.15 | 0.5714286 | 0.1428571 | 4 | 1 | 0.010608 |  | 0 |  |  |  | 0 | 0
503 | Mn | 0.77049 | Na | 0.720352 | W | 0.360176 | [11 empty] | Si | 49.07449 | C | 49.07449 |  |  | Impregnation | 798.15 | 0.5714286 | 0.1428571 | 4 | 1 | 0.010608 |  | 0 |  |  |  | 0 | 0
503 | Mn | 0.77049 | Na | 0.720352 | W | 0.360176 | [11 empty] | Si | 49.07449 | C | 49.07449 |  |  | Impregnation | 823.15 | 0.5714286 | 0.1428571 | 4 | 1 | 0.010608 |  | 0 |  |  |  | 0 | 0
503 | Mn | 0.77049 | Na | 0.720352 | W | 0.360176 | [11 empty] | Si | 49.07449 | C | 49.07449 |  |  | Impregnation | 848.15 | 0.5714286 | 0.1428571 | 4 | 1 | 0.010608 |  | 0 |  |  |  | 0 | 0
503 | Mn | 0.77049 | Na | 0.720352 | W | 0.360176 | [11 empty] | Si | 49.07449 | C | 49.07449 |  |  | Impregnation | 873.15 | 0.5714286 | 0.1428571 | 4 | 1 | 0.010608 |  | 0 |  |  |  | 0 | 0
503 | Mn | 0.77049 | Na | 0.720352 | W | 0.360176 | [11 empty] | Si | 49.07449 | C | 49.07449 |  |  | Impregnation | 898.15 | 0.5714286 | 0.1428571 | 4 | 1 | 0.010608 |  | 0 |  |  |  | 0 | 0
503 | Mn | 0.77049 | Na | 0.720352 | W | 0.360176 | [11 empty] | Si | 49.07449 | C | 49.07449 |  |  | Impregnation | 923.15 | 0.5714286 | 0.1428571 | 4 | 1 | 0.010608 |  | 0.8576329 |  |  |  | 3 | 0.02572899
503 | Mn | 0.77049 | Na | 0.720352 | W | 0.360176 | [11 empty] | Si | 49.07449 | C | 49.07449 |  |  | Impregnation | 948.15 | 0.5714286 | 0.1428571 | 4 | 1 | 0.010608 |  | 1.200686 |  |  |  | 8.571433 | 0.102916
503 | Mn | 0.77049 | Na | 0.720352 | W | 0.360176 | [11 empty] | Si | 49.07449 | C | 49.07449 |  |  | Impregnation | 973.15 | 0.5714286 | 0.1428571 | 4 | 1 | 0.010608 |  | 2.144082 |  |  |  | 7.2 | 0.1543739
503 | Mn | 0.77049 | Na | 0.720352 | W | 0.360176 | [11 empty] | Si | 49.07449 | C | 49.07449 |  |  | Impregnation | 998.15 | 0.5714286 | 0.1428571 | 4 | 1 | 0.010608 |  | 4.116638 |  |  |  | 10.625 | 0.4373928
503 | Mn | 0.77049 | Na | 0.720352 | W | 0.360176 | [11 empty] | Si | 49.07449 | C | 49.07449 |  |  | Impregnation | 1023.15 | 0.5714286 | 0.1428571 | 4 | 1 | 0.010608 |  | 7.890223 |  |  |  | 16.63043 | 1.312178
503 | Mn | 0.77049 | Na | 0.720352 | W | 0.360176 | [11 empty] | Si | 49.07449 | C | 49.07449 |  |  | Impregnation | 1048.15 | 0.5714286 | 0.1428571 | 4 | 1 | 0.010608 |  | 15.86621 |  |  |  | 16.86487 | 2.675815
503 | Mn | 0.77049 | Na | 0.720352 | W | 0.360176 | [11 empty] | Si | 49.07449 | C | 49.07449 |  |  | Impregnation | 1073.15 | 0.5714286 | 0.1428571 | 4 | 1 | 0.010608 |  | 27.35849 |  |  |  | 18.90282 | 5.171526
504 | Mn | 2.159332 | Na | 2.148542 | W | 1.074271 | [11 empty] | Si | 94.61786 |  |  |  |  | Impregnation | 1073.15 | 0.5 | 0.1 | 5 | 1 | 0.166254 |  | 25.73333 |  |  |  | 76.21849 | 19.61356
504 | Mn | 2.159332 | Na | 2.148542 | W | 1.074271 | [11 empty] | Si | 94.61786 |  |  |  |  | Impregnation | 1053.15 | 0.5 | 0.1 | 5 | 1 | 0.166254 |  | 20.32381 |  |  |  | 67.64706 | 13.74846
504 | Mn | 2.159332 | Na | 2.148542 | W | 1.074271 | [11 empty] | Si | 94.61786 |  |  |  |  | Impregnation | 1033.15 | 0.5 | 0.1 | 5 | 1 | 0.166254 |  | 14 |  |  |  | 38.15126 | 5.3411764
504 | Mn | 2.159332 | Na | 2.148542 | W | 1.074271 | [11 empty] | Si | 94.61786 |  |  |  |  | Impregnation | 1013.15 | 0.5 | 0.1 | 5 | 1 | 0.166254 |  | 9.047619 |  |  |  | 12.18487 | 1.102441
504 | Mn | 2.159332 | Na | 2.148542 | W | 1.074271 | [11 empty] | Si | 94.61786 |  |  |  |  | Impregnation | 993.15 | 0.5 | 0.1 | 5 | 1 | 0.166254 |  | 7.066667 |  |  |  | 8.907563 | 0.6294678
504 | Mn | 2.125483 | Na | 2.114863 | W | 1.057431 | [11 empty] | Si | 92.39241 | Ti | 2.30981 |  |  | Impregnation | 1073.15 | 0.5 | 0.1 | 5 | 1 | 0.184889 |  | 27.33333 |  |  |  | 80 | 21.866664
504 | Mn | 2.125483 | Na | 2.114863 | W | 1.057431 | [11 empty] | Si | 92.39241 | Ti | 2.30981 |  |  | Impregnation | 1053.15 | 0.5 | 0.1 | 5 | 1 | 0.184889 |  | 26.8 |  |  |  | 75.21008 | 20.15630144
504 | Mn | 2.125483 | Na | 2.114863 | W | 1.057431 | [11 empty] | Si | 92.39241 | Ti | 2.30981 |  |  | Impregnation | 1033.15 | 0.5 | 0.1 | 5 | 1 | 0.184889 |  | 24.89524 |  |  |  | 73.44538 | 18.2844
504 | Mn | 2.125483 | Na | 2.114863 | W | 1.057431 | [11 empty] | Si | 92.39241 | Ti | 2.30981 |  |  | Impregnation | 1013.15 | 0.5 | 0.1 | 5 | 1 | 0.184889 |  | 22.83809 |  |  |  | 68.65546 | 15.6796
504 | Mn | 2.125483 | Na | 2.114863 | W | 1.057431 | [11 empty] | Si | 92.39241 | Ti | 2.30981 |  |  | Impregnation | 993.15 | 0.5 | 0.1 | 5 | 1 | 0.184889 |  | 21.61905 |  |  |  | 64.87395 | 14.02513
504 | Mn | 2.125483 | Na | 2.114863 | W | 1.057431 | [11 empty] | Si | 92.43068 | Ti | 2.368536 |  |  | Impregnation | 1073.15 | 0.5 | 0.1 | 5 | 1 | 0.184889 |  | 28.55238 |  |  |  | 81.5126 | 23.27379
504 | Mn | 2.125483 | Na | 2.114863 | W | 1.057431 | [11 empty] | Si | 92.43068 | Ti | 2.368536 |  |  | Impregnation | 1053.15 | 0.5 | 0.1 | 5 | 1 | 0.184889 |  | 27.02857 |  |  |  | 79.4958 | 21.48658
504 | Mn | 2.125483 | Na | 2.114863 | W | 1.057431 | [11 empty] | Si | 92.43068 | Ti | 2.368536 |  |  | Impregnation | 1033.15 | 0.5 | 0.1 | 5 | 1 | 0.184889 |  | 27.25714 |  |  |  | 80 | 21.805712
504 | Mn | 2.125483 | Na | 2.114863 | W | 1.057431 | [11 empty] | Si | 92.43068 | Ti | 2.368536 |  |  | Impregnation | 1013.15 | 0.5 | 0.1 | 5 | 1 | 0.184889 |  | 26.0381 |  |  |  | 76.21849 | 19.84585
504 | Mn | 2.125483 | Na | 2.114863 | W | 1.057431 | [11 empty] | Si | 92.43068 | Ti | 2.368536 |  |  | Impregnation | 993.15 | 0.5 | 0.1 | 5 | 1 | 0.184889 |  | 25.80952 |  |  |  | 75.96638 | 19.60656
504 | Mn | 2.125483 | Na | 2.114863 | W | 1.057431 | [11 empty] | Si | 94.08743 | Ti | 0.642896 |  |  | Impregnation | 993.15 | 0.5 | 0.1 | 5 | 1 | 0.165638 |  | 18.7234 |  |  |  | 51.42857 | 9.629177
504 | Mn | 2.125483 | Na | 2.114863 | W | 1.057431 | [11 empty] | Si | 94.01459 | Ti | 0.714497 |  |  | Impregnation | 993.15 | 0.5 | 0.1 | 5 | 1 | 0.165567 |  | 23.1003 |  |  |  | 59.69605 | 13.78997
504 | Mn | 2.125483 | Na | 2.114863 | W | 1.057431 | [11 empty] | Si | 93.79586 | Ti | 0.929502 |  |  | Impregnation | 993.15 | 0.5 | 0.1 | 5 | 1 | 0.165353 |  | 28.08511 |  |  |  | 65.16718 | 18.30227
504 | Mn | 2.125483 | Na | 2.114863 | W | 1.057431 | [11 empty] | Si | 93.57683 | Ti | 1.14481 |  |  | Impregnation | 993.15 | 0.5 | 0.1 | 5 | 1 | 0.16514 |  | 31.2462 |  |  |  | 68.93617 | 21.53993
504 | Mn | 2.125483 | Na | 2.114863 | W | 1.057431 | [11 empty] | Si | 93.2843 | Ti | 1.432362 |  |  | Impregnation | 993.15 | 0.5 | 0.1 | 5 | 1 | 0.164856 |  | 34.4073 |  |  |  | 71.2462 | 24.51389
504 | Mn | 4.475747 | Na | 4.453504 | W | 2.226752 | [11 empty] | Ca | 44.422 | Ti | 44.422 |  |  | Impregnation | 993.15 | 0.5 | 0.1 | 5 | 1 | 0.112247 |  | 14.48513 |  |  |  | 35.71429 | 5.173261
504 | Mn | 4.475747 | Na | 4.453504 | W | 2.226752 | [11 empty] | Ca | 44.422 | Ti | 44.422 |  |  | Impregnation | 993.15 | 0.5 | 0.1 | 5 | 1 | 0.112247 |  | 7.826087 |  |  |  | 28.57143 | 2.236025
504 | Mn | 4.475747 | Na | 4.453504 | W | 2.226752 | [11 empty] | Ca | 44.422 | Ti | 44.422 |  |  | Impregnation | 993.15 | 0.5 | 0.1 | 5 | 1 | 0.112247 |  | 3.363844 |  |  |  | 13.7218 | 0.4615799
504 | Mn | 4.475747 | Na | 4.453504 | W | 2.226752 | [11 empty] | Ti | 88.844 |  |  |  |  | Impregnation | 993.15 | 0.5 | 0.1 | 5 | 1 | 0.106209 |  | 9.610984 |  |  |  | 45.48872 | 4.371914
504 | Mn | 4.475747 | Na | 4.453504 | W | 2.226752 | [11 empty] | Ti | 88.844 |  |  |  |  | Impregnation | 993.15 | 0.5 | 0.1 | 5 | 1 | 0.106209 |  | 5.354691 |  |  |  | 31.95489 | 1.711086
504 | Mn | 4.475747 | Na | 4.453504 | W | 2.226752 | [11 empty] | Ti | 88.844 |  |  |  |  | Impregnation | 993.15 | 0.5 | 0.1 | 5 | 1 | 0.106209 |  | 2.814645 |  |  |  | 17.66917 | 0.4973244
504 | Mn | 4.475747 | Na | 4.453504 | W | 2.226752 | [11 empty] | Ti | 88.844 |  |  |  |  | Impregnation | 993.15 | 0.5 | 0.1 | 5 | 1 | 0.100305 |  | 2.883295 |  |  |  | 21.80451 | 0.6286883
504 | Mn | 4.475747 | Na | 4.453504 | W | 2.226752 | [11 empty] | Ti | 88.844 |  |  |  |  | Impregnation | 993.15 | 0.5 | 0.1 | 5 | 1 | 0.100305 |  | 2.677346 |  |  |  | 17.4812 | 0.4680322
504 | Mn | 4.475747 | Na | 4.453504 | W | 2.226752 | [11 empty] | Ti | 88.844 |  |  |  |  | Impregnation | 993.15 | 0.5 | 0.1 | 5 | 1 | 0.100305 |  | 2.677346 |  |  |  | 10.71429 | 0.2868586
504 | Ti | 100 | [21 empty] | n.a. | 993.15 | 0.5 | 0.1 | 5 | 1 | 0.189991 |  | 5.358778 |  |  |  | 4.231738 | 0.2267694
504 | Ti | 100 | [21 empty] | n.a. | 993.15 | 0.5 | 0.1 | 5 | 1 | 0.189991 |  | 3.847328 |  |  |  | 3.979849 | 0.1531178
504 | Ti | 100 | [21 empty] | n.a. | 993.15 | 0.5 | 0.1 | 5 | 1 | 0.189991 |  | 3.022901 |  |  |  | 3.677582 | 0.1111697
504 | Ti | 100 | [21 empty] | n.a. | 993.15 | 0.5 | 0.1 | 5 | 1 | 0.189991 |  | 4.21374 |  |  |  | 3.677582 | 0.1549637
504 | Ti | 100 | [21 empty] | n.a. | 993.15 | 0.5 | 0.1 | 5 | 1 | 0.189991 |  | 3 |  |  |  | 3.425693 | 0.10277079
504 | Ti | 100 | [21 empty] | n.a. | 993.15 | 0.5 | 0.1 | 5 | 1 | 0.189991 |  | 1.740458 |  |  |  | 3.123426 | 0.05436192
504 | Si | 100 | [21 empty] | n.a. | 993.15 | 0.5 | 0.1 | 5 | 1 | 0.169811 |  | 3.59542 |  |  |  | 3.02267 | 0.1086777
504 | Si | 100 | [21 empty] | n.a. | 993.15 | 0.5 | 0.1 | 5 | 1 | 0.169811 |  | 2.312977 |  |  |  | 2.821159 | 0.06525276
504 | Si | 100 | [21 empty] | n.a. | 993.15 | 0.5 | 0.1 | 5 | 1 | 0.169811 |  | 0.8244275 |  |  |  | 2.267003 | 0.0186898
504 | Ca | 50 | Ti | 50 | [19 empty] | n.a. | 993.15 | 0.5 | 0.1 | 5 | 1 | 0.113065 |  | 8.40458 |  |  |  | 18.6398 | 1.566597
504 | Ca | 50 | Ti | 50 | [19 empty] | n.a. | 993.15 | 0.5 | 0.1 | 5 | 1 | 0.113065 |  | 6.503817 |  |  |  | 15.76826 | 1.025539
504 | Ca | 50 | Ti | 50 | [19 empty] | n.a. | 993.15 | 0.5 | 0.1 | 5 | 1 | 0.113065 |  | 4.625954 |  |  |  | 13.50126 | 0.6245621
504 | Ti | 100 | [21 empty] | n.a. | 993.15 | 0.5 | 0.1 | 5 | 1 | 0.106383 |  | 6.870229 |  |  |  | 16.07053 | 1.104082
504 | Ti | 100 | [21 empty] | n.a. | 993.15 | 0.5 | 0.1 | 5 | 1 | 0.106383 |  | 5.541985 |  |  |  | 14.45844 | 0.8012846
504 | Ti | 100 | [21 empty] | n.a. | 993.15 | 0.5 | 0.1 | 5 | 1 | 0.106383 |  | 3.687023 |  |  |  | 11.53652 | 0.4253541
504 | Ti | 100 | [21 empty] | n.a. | 993.15 | 0.5 | 0.1 | 5 | 1 | 0.100223 |  | 5.519084 |  |  |  | 14.71033 | 0.8118755
504 | Ti | 100 | [21 empty] | n.a. | 993.15 | 0.5 | 0.1 | 5 | 1 | 0.100223 |  | 4.763359 |  |  |  | 13.60202 | 0.647913
504 | Ti | 100 | [21 empty] | n.a. | 993.15 | 0.5 | 0.1 | 5 | 1 | 0.100223 |  | 2.633588 |  |  |  | 10.12594 | 0.2666755
505 | Li | 7.10477 | Mg | 92.89523 | [19 empty] | n.a. | 923.15 | 0.08 | 0.04 | 2 | 1 | 0.115325 |  | 25.5132 |  |  |  | 9.090909 | 2.319382
505 | Li | 7.10477 | Mg | 92.89523 | [19 empty] | n.a. | 973.15 | 0.08 | 0.04 | 2 | 1 | 0.115325 |  | 28.88563 |  |  |  | 21.70088 | 6.268436
505 | Li | 7.10477 | Mg | 92.89523 | [19 empty] | n.a. | 1023.15 | 0.08 | 0.04 | 2 | 1 | 0.115325 |  | 38.56305 |  |  |  | 25.65982 | 9.895209
505 | Li | 25.62103 | Mg | 74.37897 | [19 empty] | n.a. | 923.15 | 0.08 | 0.04 | 2 | 1 | 0.125875 |  | 16.42229 |  |  |  | 24.34018 | 3.997215
505 | Li | 25.62103 | Mg | 74.37897 | [19 empty] | n.a. | 973.15 | 0.08 | 0.04 | 2 | 1 | 0.125875 |  | 25.36657 |  |  |  | 40.02933 | 10.15407
505 | Li | 25.62103 | Mg | 74.37897 | [19 empty] | n.a. | 1023.15 | 0.08 | 0.04 | 2 | 1 | 0.125875 |  | 31.3783 |  |  |  | 42.22874 | 13.25066
506 | Mn | 1.604042 | Ti | 2.378081 | Na | 4.309391 | W | 2.154695 | [9 empty] | Si | 89.55379 |  |  |  |  | SCS | 973.15 | 0.5 | 0.1 | 5 | 1 | 0.1633555 |  | 13.24675 |  |  |  | 53.68421 | 7.111413
506 | Mn | 3.24987 | Ti | 4.81811 | Na | 4.36552 | W | 2.18276 | [9 empty] | Si | 85.38374 |  |  |  |  | SCS | 973.15 | 0.5 | 0.1 | 5 | 1 | 0.1591574 |  | 19.09091 |  |  |  | 60.78947 | 11.60526
506 | Mn | 4.939136 | Ti | 7.322541 | Na | 4.423132 | W | 2.211566 | [9 empty] | Si | 81.10363 |  |  |  |  | SCS | 973.15 | 0.5 | 0.1 | 5 | 1 | 0.1550625 |  | 20.64935 |  |  |  | 70.78947 | 14.61757
506 | Mn | 6.673585 | Ti | 9.893956 | Na | 4.482283 | W | 2.241142 | [9 empty] | Si | 76.70903 |  |  |  |  | SCS | 973.15 | 0.5 | 0.1 | 5 | 1 | 0.1510669 |  | 20.45455 |  |  |  | 70 | 14.318185
506 | Mn | 8.455054 | Ti | 12.53508 | Na | 4.543039 | W | 2.271519 | [9 empty] | Si | 72.19531 |  |  |  |  | SCS | 973.15 | 0.5 | 0.1 | 5 | 1 | 0.147167 |  | 20.16234 |  |  |  | 70 | 14.113638
506 | Mn | 1.336743 | Ti | 2.642394 | Na | 4.309525 | W | 2.154762 | [9 empty] | Si | 89.55658 |  |  |  |  | SCS | 973.15 | 0.5 | 0.1 | 5 | 1 | 0.1634031 |  | 12.8013 |  |  |  | 51.76471 | 6.626556
506 | Mn | 2.708395 | Ti | 5.353793 | Na | 4.365796 | W | 2.182898 | [9 empty] | Si | 85.38912 |  |  |  |  | SCS | 973.15 | 0.5 | 0.1 | 5 | 1 | 0.1592488 |  | 18.6645 |  |  |  | 59.60784 | 11.12551
506 | Mn | 4.116341 | Ti | 8.136935 | Na | 4.423555 | W | 2.211778 | [9 empty] | Si | 81.11139 |  |  |  |  | SCS | 973.15 | 0.5 | 0.1 | 5 | 1 | 0.155194 |  | 20.42345 |  |  |  | 69.28104 | 14.14958
506 | Mn | 5.562041 | Ti | 10.99471 | Na | 4.482863 | W | 2.241432 | [9 empty] | Si | 76.71896 |  |  |  |  | SCS | 973.15 | 0.5 | 0.1 | 5 | 1 | 0.1512351 |  | 19.93485 |  |  |  | 69.80392 | 13.91531
506 | Mn | 7.047033 | Ti | 13.93015 | Na | 4.543784 | W | 2.271892 | [9 empty] | Si | 72.20714 |  |  |  |  | SCS | 973.15 | 0.5 | 0.1 | 5 | 1 | 0.1473688 |  | 20.13029 |  |  |  | 69.80392 | 14.05173
506 | Mn | 2.405839 | Ti | 1.585239 | Na | 4.308989 | W | 2.154495 | [9 empty] | Si | 89.54544 |  |  |  |  | SCS | 973.15 | 0.5 | 0.1 | 5 | 1 | 0.1632129 |  | 13.23529 |  |  |  | 53.2459 | 7.047249
506 | Mn | 4.873883 | Ti | 3.211466 | Na | 4.364696 | W | 2.182348 | [9 empty] | Si | 85.36761 |  |  |  |  | SCS | 973.15 | 0.5 | 0.1 | 5 | 1 | 0.1588841 |  | 18.82353 |  |  |  | 59.27869 | 11.15834
506 | Mn | 7.406577 | Ti | 4.880292 | Na | 4.421861 | W | 2.210931 | [9 empty] | Si | 81.08034 |  |  |  |  | SCS | 973.15 | 0.5 | 0.1 | 5 | 1 | 0.1546695 |  | 19.70588 |  |  |  | 69.2459 | 13.64551
506 | Mn | 10.00649 | Ti | 6.593412 | Na | 4.480545 | W | 2.240272 | [9 empty] | Si | 76.67928 |  |  |  |  | SCS | 973.15 | 0.5 | 0.1 | 5 | 1 | 0.1505646 |  | 19.70588 |  |  |  | 69.50819 | 13.6972
506 | Mn | 12.67635 | Ti | 8.352614 | Na | 4.540806 | W | 2.270403 | [9 empty] | Si | 72.15983 |  |  |  |  | SCS | 973.15 | 0.5 | 0.1 | 5 | 1 | 0.1465652 |  | 19.90196 |  |  |  | 69.2459 | 13.78129
506 | Mn | 2.673071 | Ti | 1.320992 | Na | 4.308855 | W | 2.154428 | [9 empty] | Si | 89.54265 |  |  |  |  | SCS | 973.15 | 0.5 | 0.1 | 5 | 1 | 0.1631654 |  | 13.33333 |  |  |  | 50.19608 | 6.692809
506 | Mn | 5.415085 | Ti | 2.676053 | Na | 4.364421 | W | 2.18221 | [9 empty] | Si | 85.36223 |  |  |  |  | SCS | 973.15 | 0.5 | 0.1 | 5 | 1 | 0.1587933 |  | 19.11765 |  |  |  | 59.34641 | 11.34564
506 | Mn | 8.228743 | Ti | 4.066521 | Na | 4.421438 | W | 2.210719 | [9 empty] | Si | 81.07258 |  |  |  |  | SCS | 973.15 | 0.5 | 0.1 | 5 | 1 | 0.154539 |  | 20.98039 |  |  |  | 65.88235 | 13.82237
506 | Mn | 11.11689 | Ti | 5.4938 | Na | 4.479965 | W | 2.239983 | [9 empty] | Si | 76.66936 |  |  |  |  | SCS | 973.15 | 0.5 | 0.1 | 5 | 1 | 0.150398 |  | 20.98039 |  |  |  | 69.01961 | 14.48058
506 | Mn | 14.08252 | Ti | 6.959372 | Na | 4.540063 | W | 2.270031 | [9 empty] | Si | 72.14801 |  |  |  |  | SCS | 973.15 | 0.5 | 0.1 | 5 | 1 | 0.1463658 |  | 20.19608 |  |  |  | 68.75817 | 13.88646
506 | Mn | 1.599869 | Ti | 1.581262 | Na | 4.298178 | W | 2.149089 | [9 empty] | Si | 90.3716 |  |  |  |  | SCS | 973.15 | 0.5 | 0.1 | 5 | 1 | 0.1641503 |  | 15.06048 |  |  |  | 52.90837 | 7.968254
506 | Mn | 3.232783 | Ti | 3.195185 | Na | 4.342568 | W | 2.171284 | [9 empty] | Si | 87.05818 |  |  |  |  | SCS | 973.15 | 0.5 | 0.1 | 5 | 1 | 0.1607128 |  | 18.20564 |  |  |  | 60.39841 | 10.99592
506 | Mn | 4.899777 | Ti | 4.842792 | Na | 4.387884 | W | 2.193942 | [9 empty] | Si | 83.67561 |  |  |  |  | SCS | 973.15 | 0.5 | 0.1 | 5 | 1 | 0.1573459 |  | 20.32258 |  |  |  | 71.23506 | 14.4768
506 | Mn | 6.601929 | Ti | 6.525148 | Na | 4.434156 | W | 2.217078 | [9 empty] | Si | 80.22169 |  |  |  |  | SCS | 973.15 | 0.5 | 0.1 | 5 | 1 | 0.1540474 |  | 20.38306 |  |  |  | 70.11952 | 14.2925
506 | Mn | 8.340363 | Ti | 8.243364 | Na | 4.481414 | W | 2.240707 | [9 empty] | Si | 76.69415 |  |  |  |  | SCS | 973.15 | 0.5 | 0.1 | 5 | 1 | 0.1508153 |  | 20.14113 |  |  |  | 70.59761 | 14.21916
506 | Mn | 4.780853 | Ti | 4.725252 | Na | 1.712554 | W | 0.8562769 | [9 empty] | Si | 87.92506 |  |  |  |  | SCS | 973.15 | 0.5 | 0.1 | 5 | 1 | 0.1590513 |  | 17.80488 |  |  |  | 68.70968 | 12.23368
506 | Mn | 4.859484 | Ti | 4.802967 | Na | 3.48144 | W | 1.74072 | [9 empty] | Si | 85.11539 |  |  |  |  | SCS | 973.15 | 0.5 | 0.1 | 5 | 1 | 0.1579301 |  | 18.78049 |  |  |  | 69.03226 | 12.9646
506 | Mn | 5.024767 | Ti | 4.966329 | Na | 7.199706 | W | 3.599853 | [9 empty] | Si | 79.20935 |  |  |  |  | SCS | 973.15 | 0.5 | 0.1 | 5 | 1 | 0.15549 |  | 20.06098 |  |  |  | 70.64516 | 14.17211
506 | Mn | 5.111698 | Ti | 5.052249 | Na | 9.155331 | W | 4.577665 | [9 empty] | Si | 76.10306 |  |  |  |  | SCS | 973.15 | 0.5 | 0.1 | 5 | 1 | 0.154159 |  | 20.30488 |  |  |  | 68.87096 | 13.98417
506 | Mn | 4.899777 | Ti | 4.842792 | Na | 4.387884 | W | 2.193942 | [9 empty] | Si | 83.67561 |  |  |  |  | SCS | 973.15 |  |  | 2 | 1 | 0.1573459 |  | 26.67293 |  |  |  | 52.93233 | 14.1186
506 | Mn | 4.899777 | Ti | 4.842792 | Na | 4.387884 | W | 2.193942 | [9 empty] | Si | 83.67561 |  |  |  |  | SCS | 973.15 |  |  | 3 | 1 | 0.1573459 |  | 24.47368 |  |  |  | 59.09774 | 14.46339
506 | Mn | 4.899777 | Ti | 4.842792 | Na | 4.387884 | W | 2.193942 | [9 empty] | Si | 83.67561 |  |  |  |  | SCS | 973.15 |  |  | 4 | 1 | 0.1573459 |  | 21.59774 |  |  |  | 63.30827 | 13.67316
506 | Mn | 4.899777 | Ti | 4.842792 | Na | 4.387884 | W | 2.193942 | [9 empty] | Si | 83.67561 |  |  |  |  | SCS | 973.15 |  |  | 6 | 1 | 0.1573459 |  | 19.45489 |  |  |  | 73.38346 | 14.27667
506 | Mn | 4.899777 | Ti | 4.842792 | Na | 4.387884 | W | 2.193942 | [9 empty] | Si | 83.67561 |  |  |  |  | SCS | 973.15 |  |  | 7 | 1 | 0.1573459 |  | 17.4812 |  |  |  | 74.58646 | 13.03861
506 | Mn | 4.899777 | Ti | 4.842792 | Na | 4.387884 | W | 2.193942 | [9 empty] | Si | 83.67561 |  |  |  |  | SCS | 973.15 |  |  | 8 | 1 | 0.1573459 |  | 15.90226 |  |  |  | 77.29324 | 12.29137
506 | Mn | 4.899777 | Ti | 4.842792 | Na | 4.387884 | W | 2.193942 | [9 empty] | Si | 83.67561 |  |  |  |  | SCS | 973.15 | 0.5 | 0.1 | 5 | 1 | 0.03933647 |  | 25.07547 |  |  |  | 55.43071 | 13.89951
506 | Mn | 4.899777 | Ti | 4.842792 | Na | 4.387884 | W | 2.193942 | [9 empty] | Si | 83.67561 |  |  |  |  | SCS | 973.15 | 0.5 | 0.1 | 5 | 1 | 0.07867294 |  | 23.37736 |  |  |  | 59.77528 | 13.97388
506 | Mn | 4.899777 | Ti | 4.842792 | Na | 4.387884 | W | 2.193942 | [9 empty] | Si | 83.67561 |  |  |  |  | SCS | 973.15 | 0.5 | 0.1 | 5 | 1 | 0.1180094 |  | 21.62264 |  |  |  | 64.11985 | 13.8644
506 | Mn | 4.899777 | Ti | 4.842792 | Na | 4.387884 | W | 2.193942 | [9 empty] | Si | 83.67561 |  |  |  |  | SCS | 973.15 | 0.5 | 0.1 | 5 | 1 | 0.1966824 |  | 16.86792 |  |  |  | 71.61049 | 12.0792
506 | Mn | 4.899777 | Ti | 4.842792 | Na | 4.387884 | W | 2.193942 | [9 empty] | Si | 83.67561 |  |  |  |  | SCS | 973.15 | 0.5 | 0.1 | 5 | 1 | 0.2360188 |  | 14.32076 |  |  |  | 74.1573 | 10.61989
506 | Mn | 4.899777 | Ti | 4.842792 | Na | 4.387884 | W | 2.193942 | [9 empty] | Si | 83.67561 |  |  |  |  | SCS | 973.15 | 0.5 | 0.1 | 5 | 1 | 0.3146918 |  | 12.39623 |  |  |  | 74.45693 | 9.229852
506 | Mn | 4.899777 | Ti | 4.842792 | Na | 4.387884 | W | 2.193942 | [9 empty] | Si | 83.67561 |  |  |  |  | SCS | 1073.15 | 0.5 | 0.1 | 5 | 1 | 0.1573459 |  | 25.09398 |  |  |  | 74.45693 | 18.68421
506 | Mn | 4.899777 | Ti | 4.842792 | Na | 4.387884 | W | 2.193942 | [9 empty] | Si | 83.67561 |  |  |  |  | SCS | 1053.15 | 0.5 | 0.1 | 5 | 1 | 0.1573459 |  | 24.13534 |  |  |  | 73.10861 | 17.64501
506 | Mn | 4.899777 | Ti | 4.842792 | Na | 4.387884 | W | 2.193942 | [9 empty] | Si | 83.67561 |  |  |  |  | SCS | 1033.15 | 0.5 | 0.1 | 5 | 1 | 0.1573459 |  | 22.55639 |  |  |  | 72.80899 | 16.42308
506 | Mn | 4.899777 | Ti | 4.842792 | Na | 4.387884 | W | 2.193942 | [9 empty] | Si | 83.67561 |  |  |  |  | SCS | 1013.15 | 0.5 | 0.1 | 5 | 1 | 0.1573459 |  | 22.16165 |  |  |  | 72.20974 | 16.00287
506 | Mn | 4.899777 | Ti | 4.842792 | Na | 4.387884 | W | 2.193942 | [9 empty] | Si | 83.67561 |  |  |  |  | SCS | 993.15 | 0.5 | 0.1 | 5 | 1 | 0.1573459 |  | 21.20301 |  |  |  | 70.71161 | 14.99299
506 | Mn | 4.899777 | Ti | 4.842792 | Na | 4.387884 | W | 2.193942 | [9 empty] | Si | 83.67561 |  |  |  |  | SCS | 973.15 | 0.5 | 0.1 | 5 | 1 | 0.1573459 |  | 20.69549 |  |  |  | 69.81274 | 14.44809
506 | Mn | 4.899777 | Ti | 4.842792 | Na | 4.387884 | W | 2.193942 | [9 empty] | Si | 83.67561 |  |  |  |  | SCS | 953.15 | 0.5 | 0.1 | 5 | 1 | 0.1573459 |  | 14.04135 |  |  |  | 52.43446 | 7.362506
506 | Mn | 4.822909 | Na | 4.319047 | W | 2.159524 | [11 empty] | Si | 88.69852 |  |  |  |  | SCS | 1073.15 | 0.5 | 0.1 | 5 | 1 | 0.1576016 |  | 24.11321 |  |  |  | 72.20974 | 17.41209
506 | Mn | 4.822909 | Na | 4.319047 | W | 2.159524 | [11 empty] | Si | 88.69852 |  |  |  |  | SCS | 1053.15 | 0.5 | 0.1 | 5 | 1 | 0.1576016 |  | 22.64151 |  |  |  | 71.16105 | 16.11194
506 | Mn | 4.822909 | Na | 4.319047 | W | 2.159524 | [11 empty] | Si | 88.69852 |  |  |  |  | SCS | 1033.15 | 0.5 | 0.1 | 5 | 1 | 0.1576016 |  | 20.49057 |  |  |  | 65.31835 | 13.3841
506 | Mn | 4.822909 | Na | 4.319047 | W | 2.159524 | [11 empty] | Si | 88.69852 |  |  |  |  | SCS | 1013.15 | 0.5 | 0.1 | 5 | 1 | 0.1576016 |  | 12.79245 |  |  |  | 59.32584 | 7.589228
506 | Mn | 4.822909 | Na | 4.319047 | W | 2.159524 | [11 empty] | Si | 88.69852 |  |  |  |  | SCS | 993.15 | 0.5 | 0.1 | 5 | 1 | 0.1576016 |  | 9.622642 |  |  |  | 48.2397 | 4.641934
506 | Mn | 4.822909 | Na | 4.319047 | W | 2.159524 | [11 empty] | Si | 88.69852 |  |  |  |  | SCS | 953.15 | 0.5 | 0.1 | 5 | 1 | 0.1576016 |  | 1.641509 |  |  |  | 12.43446 | 0.2041128
507 | Mn | 1.152738 | Na | 14.98559 | W | 4.034582 | [11 empty] | Si | 79.82709 |  |  |  |  | Impregnation | 1023.15 | 0.4 | 0.1 | 4 | 1.3 | 0.02234741 |  | 16.46154 |  |  |  | 52.76923 | 8.686628
507 | Mn | 1.449275 | Na | 10.72464 | W | 3.768116 | [11 empty] | Si | 84.05797 |  |  |  |  | Impregnation | 1023.15 | 0.4 | 0.1 | 4 | 1.3 | 0.0222564 |  | 11.90769 |  |  |  | 49.84615 | 5.935525
507 | Mn | 2.808989 | Na | 16.85393 | W | 8.426966 | [11 empty] | Si | 71.91011 |  |  |  |  | Impregnation | 1023.15 | 0.4 | 0.1 | 4 | 1.3 | 0.02216439 |  | 8.338462 |  |  |  | 51.23077 | 4.271858
507 | Mn | 3.133903 | Na | 19.08832 | W | 10.25641 | [11 empty] | Si | 67.52137 |  |  |  |  | Impregnation | 1023.15 | 0.4 | 0.1 | 4 | 1.3 | 0.02207137 |  | 5.384615 |  |  |  | 50 | 2.6923075
508 | La | 50 | Al | 50 | [19 empty] | Sol-gel | 773.15 | 0.6666667 | 0.1666667 | 4 | 1 | 0.36 |  | 1.839324 | 100 | 0 | 0 | 0 | 0
508 | La | 50 | Al | 50 | [19 empty] | Sol-gel | 823.15 | 0.6666667 | 0.1666667 | 4 | 1 | 0.36 |  | 13.89006 | 92.169811 | 1.509434 | 6.320755 | 7.830189 | 1.087618
508 | La | 50 | Al | 50 | [19 empty] | Sol-gel | 873.15 | 0.6666667 | 0.1666667 | 4 | 1 | 0.36 |  | 21.37421 | 77.64151 | 7.16981 | 15.18868 | 22.35849 | 4.778951
508 | La | 50 | Al | 50 | [19 empty] | Sol-gel | 923.15 | 0.6666667 | 0.1666667 | 4 | 1 | 0.36 |  | 22.45243 | 66.03773 | 15.18869 | 18.77358 | 33.96227 | 7.625355
508 | La | 50 | Al | 50 | [19 empty] | Sol-gel | 973.15 | 0.6666667 | 0.1666667 | 4 | 1 | 0.36 |  | 22.51586 | 61.69811 | 19.15095 | 19.15094 | 38.30189 | 8.624
508 | La | 50 | Al | 50 | [19 empty] | Sol-gel | 1023.15 | 0.6666667 | 0.1666667 | 4 | 1 | 0.36 |  | 24.35518 | 59.15094 | 23.11321 | 17.73585 | 40.84906 | 9.948862
508 | La | 50 | Al | 50 | [19 empty] | Sol-gel | 1073.15 | 0.6666667 | 0.1666667 | 4 | 1 | 0.36 |  | 24.48203 | 59.33962 | 25.84906 | 14.81132 | 40.66038 | 9.954486
508 | La | 50 | Fe | 50 | [19 empty] | Sol-gel | 773.15 | 0.6666667 | 0.1666667 | 4 | 1 | 0.36 |  | 15.15856 | 97.45283 | 0.566038 | 1.981132 | 2.54717 | 0.3861143
508 | La | 50 | Fe | 50 | [19 empty] | Sol-gel | 823.15 | 0.6666667 | 0.1666667 | 4 | 1 | 0.36 |  | 15.22199 | 95.566038 | 0.660377 | 3.773585 | 4.433962 | 0.6749373
508 | La | 50 | Fe | 50 | [19 empty] | Sol-gel | 873.15 | 0.6666667 | 0.1666667 | 4 | 1 | 0.36 |  | 16.49049 | 92.45283 | 1.603774 | 5.943396 | 7.54717 | 1.244565
508 | La | 50 | Fe | 50 | [19 empty] | Sol-gel | 923.15 | 0.6666667 | 0.1666667 | 4 | 1 | 0.36 |  | 16.99789 | 88.20755 | 2.830186 | 8.962264 | 11.79245 | 2.004468
508 | La | 50 | Fe | 50 | [19 empty] | Sol-gel | 973.15 | 0.6666667 | 0.1666667 | 4 | 1 | 0.36 |  | 17.56871 | 84.15094 | 4.43397 | 11.41509 | 15.84906 | 2.784475
508 | La | 50 | Fe | 50 | [19 empty] | Sol-gel | 1023.15 | 0.6666667 | 0.1666667 | 4 | 1 | 0.36 |  | 17.75899 | 81.41509 | 6.22642 | 12.35849 | 18.58491 | 3.300492
508 | La | 50 | Fe | 50 | [19 empty] | Sol-gel | 1073.15 | 0.6666667 | 0.1666667 | 4 | 1 | 0.36 |  | 18.20296 | 82.54717 | 7.07547 | 10.37736 | 17.45283 | 3.176932
508 | La | 50 | Ni | 50 | [19 empty] | Sol-gel | 773.15 | 0.6666667 | 0.1666667 | 4 | 1 | 0.36 |  | 15.53911 | 100 | 0 | 0 | 0 | 0
508 | La | 50 | Ni | 50 | [19 empty] | Sol-gel | 823.15 | 0.6666667 | 0.1666667 | 4 | 1 | 0.36 |  | 15.03171 | 100 | 0 | 0 | 0 | 0
508 | La | 50 | Ni | 50 | [19 empty] | Sol-gel | 873.15 | 0.6666667 | 0.1666667 | 4 | 1 | 0.36 |  | 15.60254 | 99.1509434 | 0.2830189 | 0.5660377 | 0.8490566 | 0.1324744
508 | La | 50 | Ni | 50 | [19 empty] | Sol-gel | 923.15 | 0.6666667 | 0.1666667 | 4 | 1 | 0.36 |  | 14.33404 | 99.1509434 | 0.0943396 | 0.754717 | 0.8490566 | 0.1217041
508 | La | 50 | Ni | 50 | [19 empty] | Sol-gel | 973.15 | 0.6666667 | 0.1666667 | 4 | 1 | 0.36 |  | 14.33404 | 97.735849 | 0.754717 | 1.509434 | 2.264151 | 0.3245443
509 | Ca | 33.33333 | La | 66.66667 | [19 empty] | Sol-gel | 1023.15 | 0.03 | 0.015 | 2 | 1 |  | 71.8 | 36.1 | 55.5 | 24.3 | 20.2 | 44.5 | 16.0645
509 | Ca | 33.33333 | Ce | 66.66667 | [19 empty] | Sol-gel | 1023.15 | 0.03 | 0.015 | 2 | 1 |  | 100 | 34 | 74.9 | 13.1 | 12 | 25.1 | 8.534
509 | Ca | 33.33333 | Sm | 66.66667 | [19 empty] | Sol-gel | 1023.15 | 0.03 | 0.015 | 2 | 1 |  | 87.9 | 36.7 | 60.2 | 22.3 | 17.5 | 39.8 | 14.6066
509 | Ca | 33.33333 | Gd | 66.66667 | [19 empty] | Sol-gel | 1023.15 | 0.03 | 0.015 | 2 | 1 |  | 58.9 | 28 | 62.4 | 18.8 | 18.8 | 37.6 | 10.528
509 | Ca | 33.33333 | Yb | 66.66667 | [19 empty] | Sol-gel | 1023.15 | 0.03 | 0.015 | 2 | 1 |  | 34 | 19.9 | 60.4 | 16.7 | 22.9 | 39.6 | 7.8804
510 | La | 100 | [21 empty] | n.a. | 773.15 |  |  | 3 | 1 | 0.02764977 | 12.88591 | 4.324324 |  | 0.1877978 | 0.7581482 | 0.945946 | 0.04090577
510 | La | 100 | [21 empty] | n.a. | 823.15 |  |  | 3 | 1 | 0.02764977 | 79.68421 | 19.32432 |  | 0.1341414 | 0.5415346 | 0.675676 | 0.1305698
510 | La | 100 | [21 empty] | n.a. | 873.15 |  |  | 3 | 1 | 0.02764977 | 90.21053 | 25 |  | 1.574955 | 5.722342 | 7.297297 | 1.82432425
510 | La | 100 | [21 empty] | n.a. | 923.15 |  |  | 3 | 1 | 0.02764977 | 91.57895 | 26.48649 |  | 4.949718 | 8.563792 | 13.51351 | 3.579254
510 | La | 100 | [21 empty] | n.a. | 973.15 |  |  | 3 | 1 | 0.02764977 | 91.36842 | 26.21622 |  | 9.684894 | 9.774566 | 19.45946 | 5.101535
510 | La | 100 | [21 empty] | n.a. | 1023.15 |  |  | 3 | 1 | 0.02764977 | 95.36842 | 27.83784 |  | 22.95641 | 12.449 | 35.40541 | 9.856101
510 | La | 100 | [21 empty] | n.a. | 1073.15 |  |  | 3 | 1 | 0.02764977 | 98.52631 | 29.18919 |  | 25.71089 | 14.15397 | 39.86486 | 11.63623
510 | La | 100 | [21 empty] | n.a. | 973.15 |  |  | 2 | 1 | 0.02764977 |  | 37.25877 |  | 10.46915 | 8.313739 | 18.78289 | 6.998274
510 | La | 100 | [21 empty] | n.a. | 973.15 |  |  | 4 | 1 | 0.02764977 |  | 22.73026 |  | 8.909265 | 13.98547 | 22.89474 | 5.204034
510 | La | 100 | [21 empty] | n.a. | 973.15 |  |  | 5 | 1 | 0.02764977 |  | 19.44079 |  | 8.472942 | 16.34066 | 24.8136 | 4.82396
510 | La | 100 | [21 empty] | n.a. | 973.15 |  |  | 3 | 1 | 0.05027231 |  | 27.41176 |  | 10.59597 | 15.21763 | 25.8136 | 7.075962
510 | La | 100 | [21 empty] | n.a. | 973.15 |  |  | 3 | 1 | 0.03949967 |  | 26.79412 |  | 12.39194 | 14.42166 | 26.8136 | 7.184468
510 | La | 100 | [21 empty] | n.a. | 973.15 |  |  | 3 | 1 | 0.01843318 |  | 27 |  | 12.23337 | 15.58023 | 27.8136 | 7.509672
510 | La | 100 | [21 empty] | n.a. | 973.15 |  |  | 3 | 1 | 0.01455251 |  | 27.02941 |  | 11.37039 | 17.44321 | 28.8136 | 7.788146
510 | La | 100 | [21 empty] | n.a. | 973.15 |  |  | 3 | 1 | 0.01382488 |  | 29.26471 |  | 9.789542 | 20.02406 | 29.8136 | 8.724864
510 | La | 100 | [21 empty] | n.a. | 973.15 |  |  | 3 | 1 | 0.01005446 |  | 29.38235 |  | 10.1179 | 20.6957 | 30.8136 | 9.05376
510 | Li | 0.1015572 | Mg | 13.94719 | Mn | 1.320244 | La | 84.63101 | [15 empty] | IJP-A synthesis | 973.15 | 0.4545455 | 0.1515152 | 3 | 1 | 0.032934 |  | 22.87 |  |  |  | 33.04 | 7.556248
510 | Li | 2.591187 | Mg | 13.5996 | Mn | 1.287341 | La | 82.52187 | [15 empty] | IJP-A synthesis | 973.15 | 0.4545455 | 0.1515152 | 3 | 1 | 0.033467 |  | 21.92 |  |  |  | 26.47 | 5.802224
510 | Li | 0.09948599 | Mg | 13.66274 | Mn | 3.332781 | La | 82.90499 | [15 empty] | IJP-A synthesis | 973.15 | 0.4545455 | 0.1515152 | 3 | 1 | 0.033026 |  | 22.35 |  |  |  | 22.41 | 5.008635
510 | Li | 2.539631 | Mg | 13.32902 | Mn | 3.251375 | La | 80.87997 | [15 empty] | IJP-A synthesis | 973.15 | 0.4545455 | 0.1515152 | 3 | 1 | 0.033549 |  | 20.9 |  |  |  | 28.77 | 6.01293
510 | Li | 0.08321775 | Mg | 29.48682 | Mn | 1.081831 | La | 69.34813 | [15 empty] | IJP-A synthesis | 973.15 | 0.4545455 | 0.1515152 | 3 | 1 | 0.035257 |  | 21.26 |  |  |  | 25.86 | 5.497836
510 | Li | 2.132862 | Mg | 28.88195 | Mn | 1.059639 | La | 67.92555 | [15 empty] | IJP-A synthesis | 973.15 | 0.4545455 | 0.1515152 | 3 | 1 | 0.035707 |  | 20.87 |  |  |  | 26.49 | 5.528463
510 | Li | 0.0818219 | Mg | 28.99223 | Mn | 2.741034 | La | 68.18492 | [15 empty] | IJP-A synthesis | 973.15 | 0.4545455 | 0.1515152 | 3 | 1 | 0.035302 |  | 18.82 |  |  |  | 14.87 | 2.798534
510 | Li | 2.097809 | Mg | 28.40727 | Mn | 2.68573 | La | 66.80919 | [15 empty] | IJP-A synthesis | 973.15 | 0.4545455 | 0.1515152 | 3 | 1 | 0.035745 |  | 23.61 |  |  |  | 24.72 | 5.836392
510 | Li | 0.5473454 | Mg | 7.516876 | Mn | 0.711549 | La | 91.22423 | [15 empty] | IJP-A synthesis | 973.15 | 0.4545455 | 0.1515152 | 3 | 1 | 0.032112 |  | 21.83 |  |  |  | 39.06 | 8.526798
510 | Li | 1.419658 | Mg | 7.450945 | Mn | 0.705308 | La | 90.42409 | [15 empty] | IJP-A synthesis | 973.15 | 0.4545455 | 0.1515152 | 3 | 1 | 0.032296 |  | 21.31 |  |  |  | 35.84 | 7.637504
510 | Li | 0.541272 | Mg | 7.433469 | Mn | 1.813261 | La | 90.212 | [15 empty] | IJP-A synthesis | 973.15 | 0.4545455 | 0.1515152 | 3 | 1 | 0.032168 |  | 20.93 |  |  |  | 34.31 | 7.181083
510 | Li | 1.404042 | Mg | 7.368986 | Mn | 1.797532 | La | 89.42944 | [15 empty] | IJP-A synthesis | 973.15 | 0.4545455 | 0.1515152 | 3 | 1 | 0.03235 |  | 20.7 |  |  |  | 32.27 | 6.67989
510 | Li | 0.4892368 | Mg | 17.33529 | Mn | 0.636008 | La | 81.53947 | [15 empty] | IJP-A synthesis | 973.15 | 0.4545455 | 0.1515152 | 3 | 1 | 0.033465 |  | 22.29 |  |  |  | 36.28 | 8.086812
510 | Li | 1.270124 | Mg | 17.19926 | Mn | 0.631017 | La | 80.8996 | [15 empty] | IJP-A synthesis | 973.15 | 0.4545455 | 0.1515152 | 3 | 1 | 0.033632 |  | 21.46 |  |  |  | 38.42 | 8.244932
510 | Li | 0.4843788 | Mg | 17.16315 | Mn | 1.622669 | La | 80.7298 | [15 empty] | IJP-A synthesis | 973.15 | 0.4545455 | 0.1515152 | 3 | 1 | 0.033505 |  | 20.28 |  |  |  | 34.31 | 6.958068
510 | Li | 1.25761 | Mg | 17.0298 | Mn | 1.610061 | La | 80.10253 | [15 empty] | IJP-A synthesis | 973.15 | 0.4545455 | 0.1515152 | 3 | 1 | 0.033671 |  | 20.48 |  |  |  | 30.61 | 6.268928
510 | Li | 0.2311693 | Mg | 3.149682 | Mn | 0.298594 | La | 96.32055 | [15 empty] | IJP-A synthesis | 973.15 | 0.4545455 | 0.1515152 | 3 | 1 | 0.031445 |  | 25.69 |  |  |  | 42.32 | 10.872008
510 | Li | 0.6807939 | Mg | 3.135488 | Mn | 0.297248 | La | 95.88647 | [15 empty] | IJP-A synthesis | 973.15 | 0.4545455 | 0.1515152 | 3 | 1 | 0.031539 |  | 25.95 |  |  |  | 33.95 | 8.810025
510 | Li | 0.229841 | Mg | 3.131584 | Mn | 0.871481 | La | 95.76709 | [15 empty] | IJP-A synthesis | 973.15 | 0.4545455 | 0.1515152 | 3 | 1 | 0.031477 |  | 21.25 |  |  |  | 33.34 | 7.08475
510 | Li | 0.6768996 | Mg | 3.117552 | Mn | 0.867576 | La | 95.33797 | [15 empty] | IJP-A synthesis | 973.15 | 0.4545455 | 0.1515152 | 3 | 1 | 0.03157 |  | 21.96 |  |  |  | 28.02 | 6.153192
510 | Li | 0.2177266 | Mg | 8.781638 | Mn | 0.28123 | La | 90.7194 | [15 empty] | IJP-A synthesis | 973.15 | 0.4545455 | 0.1515152 | 3 | 1 | 0.032182 |  | 24.13 |  |  |  | 32.29 | 7.791577
510 | Li | 0.6413731 | Mg | 8.744354 | Mn | 0.280036 | La | 90.33424 | [15 empty] | IJP-A synthesis | 973.15 | 0.4545455 | 0.1515152 | 3 | 1 | 0.032271 |  | 24.62 |  |  |  | 35.98 | 8.858276
510 | Li | 0.2165479 | Mg | 8.734097 | Mn | 0.821077 | La | 90.22828 | [15 empty] | IJP-A synthesis | 973.15 | 0.4545455 | 0.1515152 | 3 | 1 | 0.032209 |  | 23.61 |  |  |  | 34.13 | 8.058093
510 | Li | 0.6379155 | Mg | 8.697215 | Mn | 0.81761 | La | 89.84726 | [15 empty] | IJP-A synthesis | 973.15 | 0.4545455 | 0.1515152 | 3 | 1 | 0.032298 |  | 21.58 |  |  |  | 39.59 | 8.543522
510 | Li | 0.1472899 | Mg | 1.541634 | Mn | 0.117832 | La | 98.19324 | [15 empty] | IJP-A synthesis | 973.15 | 0.4545455 | 0.1515152 | 3 | 1 | 0.031212 |  | 33.57 |  |  |  | 32.21 | 10.812897
510 | Li | 0.3625318 | Mg | 1.538311 | Mn | 0.117578 | La | 97.98158 | [15 empty] | IJP-A synthesis | 973.15 | 0.4545455 | 0.1515152 | 3 | 1 | 0.031256 |  | 33.42 |  |  |  | 29.62 | 9.899004
510 | Li | 0.1467854 | Mg | 1.536354 | Mn | 0.459928 | La | 97.85693 | [15 empty] | IJP-A synthesis | 973.15 | 0.4545455 | 0.1515152 | 3 | 1 | 0.031231 |  | 31.9 |  |  |  | 26.99 | 8.60981
510 | Li | 0.3612928 | Mg | 1.533053 | Mn | 0.45894 | La | 97.64671 | [15 empty] | IJP-A synthesis | 973.15 | 0.4545455 | 0.1515152 | 3 | 1 | 0.031276 |  | 30.97 |  |  |  | 26.03 | 8.061491
510 | Li | 0.1425314 | Mg | 4.722539 | Mn | 0.114025 | La | 95.0209 | [15 empty] | IJP-A synthesis | 973.15 | 0.4545455 | 0.1515152 | 3 | 1 | 0.031619 |  | 33.69 |  |  |  | 32.21 | 10.851549
510 | Li | 0.3508439 | Mg | 4.712687 | Mn | 0.113787 | La | 94.82268 | [15 empty] | IJP-A synthesis | 973.15 | 0.4545455 | 0.1515152 | 3 | 1 | 0.031662 |  | 31.51 |  |  |  | 26.16 | 8.243016
510 | Li | 0.1420589 | Mg | 4.706885 | Mn | 0.445118 | La | 94.70594 | [15 empty] | IJP-A synthesis | 973.15 | 0.4545455 | 0.1515152 | 3 | 1 | 0.031637 |  | 33.04 |  |  |  | 30.81 | 10.179624
510 | Li | 0.3496834 | Mg | 4.697099 | Mn | 0.444192 | La | 94.50903 | [15 empty] | IJP-A synthesis | 973.15 | 0.4545455 | 0.1515152 | 3 | 1 | 0.03168 |  | 28.33 |  |  |  | 36.74 | 10.408442
511 | Mn | 2.226 | Na | 2.082 | W | 1.041 | [11 empty] | Si | 94.65 |  |  |  |  | Sol-gel | 1048.15 | 0.75 | 0.25 | 3 | 1 | 0.36 | 100 | 30.9 |  | 31.69286 | 17.60714 | 49.3 | 15.3
511 | Mn | 2.908 | Na | 2.718 | W | 1.359 | [11 empty] | Ti | 93.01 |  |  |  |  | Sol-gel | 1048.15 | 0.75 | 0.25 | 3 | 1 | 0.36 | 100 | 28.2 |  | 26.22 | 17.48 | 43.7 | 12.3
511 | Mn | 2.233 | Na | 2.088 | W | 1.044 | [11 empty] | Si | 93.6936 | Ti | 0.9464 |  |  | Sol-gel | 1048.15 | 0.75 | 0.25 | 3 | 1 | 0.36 | 100 | 15 |  | 18.17778 | 22.72222 | 40.9 | 6.1
511 | Mn | 2.247 | Na | 2.1 | W | 1.05 | [11 empty] | Si | 91.762 | Ti | 2.838 |  |  | Sol-gel | 1048.15 | 0.75 | 0.25 | 3 | 1 | 0.36 | 100 | 16.6 |  | 23.75 | 23.75 | 47.5 | 7.9
511 | Mn | 2.261 | Na | 2.114 | W | 1.057 | [11 empty] | Si | 89.8415 | Ti | 4.7285 |  |  | Sol-gel | 1048.15 | 0.75 | 0.25 | 3 | 1 | 0.36 | 70 | 24.3 |  | 33 | 22 | 55 | 13.4
511 | Mn | 2.295 | Na | 2.146 | W | 1.073 | [11 empty] | Si | 85.041 | Ti | 9.449 |  |  | Sol-gel | 1048.15 | 0.75 | 0.25 | 3 | 1 | 0.36 | 100 | 28.4 |  | 29.8 | 14.9 | 44.7 | 12.7
511 | Mn | 2.191 | Na | 2.048 | W | 1.024 | [11 empty] | Si | 90.003 | Mg | 0 |  | 4.737 | Sol-gel | 1048.15 | 0.75 | 0.25 | 3 | 1 | 0.36 | 17.1 | 5.6 |  | 13.14286 | 32.85714 | 46 | 2.6
511 | Mn | 2.254 | Na | 2.108 | W | 1.054 | [11 empty] | Si | 88.9146 | Ti | 4.7295 | Mg | 0.9459 | Sol-gel | 1048.15 | 0.75 | 0.25 | 3 | 1 | 0.36 | 89.8 | 26.1 |  | 26.86667 | 13.43333 | 40.3 | 10.5
511 | Mn | 2.24 | Na | 2.094 | W | 1.047 | [11 empty] | Si | 87.0504 | Ti | 4.731 | Mg | 2.8386 | Sol-gel | 1048.15 | 0.75 | 0.25 | 3 | 1 | 0.36 | 84.6 | 32.3 |  | 39.13333 | 19.56667 | 58.7 | 19
511 | Mn | 2.198 | Na | 2.056 | W | 1.028 | [11 empty] | Si | 89.0368 | Ti | 0.9472 | Mg | 4.736 | Sol-gel | 1048.15 | 0.75 | 0.25 | 3 | 1 | 0.36 | 100 | 24 |  | 26.94 | 17.96 | 44.9 | 10.8
511 | Mn | 2.212 | Na | 2.068 | W | 1.034 | [11 empty] | Si | 87.1148 | Ti | 2.8407 | Mg | 4.7345 | Sol-gel | 1048.15 | 0.75 | 0.25 | 3 | 1 | 0.36 | 100 | 25.8 |  | 27.51481 | 16.18519 | 43.7 | 11.3
511 | Mn | 2.226 | Na | 2.082 | W | 1.041 | [11 empty] | Si | 85.185 | Ti | 4.7325 | Mg | 4.7325 | Sol-gel | 1048.15 | 0.75 | 0.25 | 3 | 1 | 0.36 | 76.7 | 30.9 |  | 39.22593 | 23.07407 | 62.3 | 19.3
511 | Mn | 2.261 | Na | 2.114 | W | 1.057 | [11 empty] | Si | 80.3845 | Ti | 9.457 | Mg | 4.7285 | Sol-gel | 1048.15 | 0.75 | 0.25 | 3 | 1 | 0.36 | 100 | 14.41 |  | 17.6 | 16 | 33.6 | 4.8
511 | Mn | 2.212 | Na | 2.068 | W | 1.034 | [11 empty] | Si | 83.3272 | Ti | 4.7345 | Mg | 6.6283 | Sol-gel | 1048.15 | 0.75 | 0.25 | 3 | 1 | 0.36 | 84.2 | 25.6 |  | 28.85806 | 13.74194 | 42.6 | 10.9
511 | Mn | 2.191 | Na | 2.048 | W | 1.024 | [11 empty] | Si | 80.529 | Ti | 4.737 | Mg | 9.474 | Sol-gel | 1048.15 | 0.75 | 0.25 | 3 | 1 | 0.36 | 54.1 | 18.5 |  | 20.54706 | 29.35294 | 49.9 | 9.3
511 | Mn | 2.226 | Na | 2.082 | W | 1.041 | [11 empty] | Si | 94.65 |  |  |  |  | Sol-gel | 1073.15 | 0.75 | 0.25 | 3 | 1 | 0.36 | 100 | 33.5 |  | 35.54545 | 15.45455 | 51 | 17.1
511 | Mn | 2.226 | Na | 2.082 | W | 1.041 | [11 empty] | Si | 94.65 |  |  |  |  | Sol-gel | 1073.15 | 0.75 | 0.25 | 3 | 1 | 0.36 | 98.1 | 33.3 |  | 37.2 | 15.5 | 52.7 | 16.5
511 | Mn | 2.226 | Na | 2.082 | W | 1.041 | [11 empty] | Si | 94.65 |  |  |  |  | Sol-gel | 1073.15 | 0.75 | 0.25 | 3 | 1 | 0.36 | 100 | 33.4 |  | 35.61515 | 15.48485 | 51.1 | 17.1
511 | Mn | 2.908 | Na | 2.718 | W | 1.359 | [11 empty] | Ti | 93.01 |  |  |  |  | Sol-gel | 1073.15 | 0.75 | 0.25 | 3 | 1 | 0.36 | 100 | 30.1 |  | 30.02143 | 16.67857 | 46.7 | 14.1
511 | Mn | 2.233 | Na | 2.088 | W | 1.044 | [11 empty] | Si | 93.6936 | Ti | 0.9464 |  |  | Sol-gel | 1073.15 | 0.75 | 0.25 | 3 | 1 | 0.36 | 100 | 25.2 |  | 28.30769 | 17.69231 | 46 | 11.6
511 | Mn | 2.247 | Na | 2.1 | W | 1.05 | [11 empty] | Si | 91.762 | Ti | 2.838 |  |  | Sol-gel | 1073.15 | 0.75 | 0.25 | 3 | 1 | 0.36 | 100 | 24.8 |  | 33 | 16.5 | 49.5 | 12.3
511 | Mn | 2.261 | Na | 2.114 | W | 1.057 | [11 empty] | Si | 89.8415 | Ti | 4.7285 |  |  | Sol-gel | 1073.15 | 0.75 | 0.25 | 3 | 1 | 0.36 | 97.3 | 35.8 |  | 40.21875 | 18.28125 | 58.5 | 20.9
511 | Mn | 2.295 | Na | 2.146 | W | 1.073 | [11 empty] | Si | 85.041 | Ti | 9.449 |  |  | Sol-gel | 1073.15 | 0.75 | 0.25 | 3 | 1 | 0.36 | 100 | 32 |  | 32.89697 | 14.30303 | 47.2 | 15.1
511 | Mn | 2.191 | Na | 2.048 | W | 1.024 | [11 empty] | Si | 90.003 | Mg | 0 |  | 4.737 | Sol-gel | 1073.15 | 0.75 | 0.25 | 3 | 1 | 0.36 | 65.3 | 19.5 |  | 24.24 | 16.16 | 40.4 | 7.8
511 | Mn | 2.254 | Na | 2.108 | W | 1.054 | [11 empty] | Si | 88.9146 | Ti | 4.7295 | Mg | 0.9459 | Sol-gel | 1073.15 | 0.75 | 0.25 | 3 | 1 | 0.36 | 99.8 | 28 |  | 26.32941 | 10.97059 | 37.3 | 10.4
511 | Mn | 2.24 | Na | 2.094 | W | 1.047 | [11 empty] | Si | 87.0504 | Ti | 4.731 | Mg | 2.8386 | Sol-gel | 1073.15 | 0.75 | 0.25 | 3 | 1 | 0.36 | 100 | 35.2 |  | 38.71111 | 14.88889 | 53.6 | 18.9
511 | Mn | 2.198 | Na | 2.056 | W | 1.028 | [11 empty] | Si | 89.0368 | Ti | 0.9472 | Mg | 4.736 | Sol-gel | 1073.15 | 0.75 | 0.25 | 3 | 1 | 0.36 | 100 | 28.9 |  | 30.31875 | 13.78125 | 44.1 | 12.8
511 | Mn | 2.212 | Na | 2.068 | W | 1.034 | [11 empty] | Si | 87.1148 | Ti | 2.8407 | Mg | 4.7345 | Sol-gel | 1073.15 | 0.75 | 0.25 | 3 | 1 | 0.36 | 100 | 29.5 |  | 31.28571 | 12.51429 | 43.8 | 12.9
511 | Mn | 2.226 | Na | 2.082 | W | 1.041 | [11 empty] | Si | 85.185 | Ti | 4.7325 | Mg | 4.7325 | Sol-gel | 1073.15 | 0.75 | 0.25 | 3 | 1 | 0.36 | 98.7 | 38.3 |  | 42.56471 | 17.73529 | 60.3 | 23.1
511 | Mn | 2.261 | Na | 2.114 | W | 1.057 | [11 empty] | Si | 80.3845 | Ti | 9.457 | Mg | 4.7285 | Sol-gel | 1073.15 | 0.75 | 0.25 | 3 | 1 | 0.36 | 100 | 27.4 |  | 28.76207 | 15.13793 | 43.9 | 12
511 | Mn | 2.212 | Na | 2.068 | W | 1.034 | [11 empty] | Si | 83.3272 | Ti | 4.7345 | Mg | 6.6283 | Sol-gel | 1073.15 | 0.75 | 0.25 | 3 | 1 | 0.36 | 97.3 | 29.1 |  | 30.06486 | 11.13514 | 41.2 | 12
511 | Mn | 2.191 | Na | 2.048 | W | 1.024 | [11 empty] | Si | 80.529 | Ti | 4.737 | Mg | 9.474 | Sol-gel | 1073.15 | 0.75 | 0.25 | 3 | 1 | 0.36 | 78.8 | 25.5 |  | 31 | 15.5 | 46.5 | 11.9
512 | Sr | 66.66667 | Ti | 33.33333 | [19 empty] | Precipitation | 1173.15 | 0.45 | 0.12 | 4 | 1 | 0.024 | 42.2 | 10.8 |  | 24.29167 | 34.00833 | 58.3 | 6.7
512 | Sr | 66.66667 | Ti | 33.33333 | [19 empty] | Precipitation | 1123.15 | 0.45 | 0.12 | 4 | 1 | 0.024 | 12.1 | 3.8 |  | 18.37838 | 49.62162 | 68 | 2.6
512 | Sr | 66.66667 | Ti | 33.33333 | [19 empty] | Precipitation | 1173.15 | 0.45 | 0.12 | 4 | 1 | 0.024 | 21 | 9.2 |  | 32.05 | 32.05 | 64.1 | 5.9
512 | Sr | 66.66667 | Ti | 33.33333 | [19 empty] | Precipitation | 1073.15 | 0.45 | 0.12 | 4 | 1 | 0.024 | 78.8 | 18.2 |  | 35.0625 | 21.0375 | 56.1 | 10.2
512 | Sr | 66.66667 | Ti | 33.33333 | [19 empty] | Precipitation | 1123.15 | 0.45 | 0.12 | 4 | 1 | 0.024 | 83.9 | 19.8 |  | 39.73333 | 19.86667 | 59.6 | 11.8
512 | Sr | 66.66667 | Ti | 33.33333 | [19 empty] | Precipitation | 1173.15 | 0.45 | 0.12 | 4 | 1 | 0.024 | 92.9 | 21.6 |  | 41.42857 | 16.57143 | 58 | 12.5
512 | Sr | 66.66667 | Ti | 33.33333 | [19 empty] | Precipitation | 1073.15 | 0.45 | 0.12 | 4 | 1 | 0.024 | 79.9 | 20.8 |  | 29.63158 | 26.66842 | 56.3 | 11.7
512 | Sr | 66.66667 | Ti | 33.33333 | [19 empty] | Precipitation | 1123.15 | 0.45 | 0.12 | 4 | 1 | 0.024 | 84.9 | 21.4 |  | 31.44444 | 25.15556 | 56.6 | 12.1
512 | Sr | 66.66667 | Ti | 33.33333 | [19 empty] | Precipitation | 1173.15 | 0.45 | 0.12 | 4 | 1 | 0.024 | 90.2 | 22.1 |  | 32.76471 | 22.93529 | 55.7 | 12.3
512 | Sr | 66.66667 | Ti | 33.33333 | [19 empty] | Precipitation | 1073.15 | 0.45 | 0.12 | 4 | 1 | 0.024 | 89.6 | 19.7 |  | 26.15789 | 23.54211 | 49.7 | 9.8
512 | Sr | 66.66667 | Ti | 33.33333 | [19 empty] | Precipitation | 1123.15 | 0.45 | 0.12 | 4 | 1 | 0.024 | 92.6 | 20.9 |  | 28.38889 | 22.71111 | 51.1 | 10.7
512 | Sr | 66.66667 | Ti | 33.33333 | [19 empty] | Precipitation | 1173.15 | 0.45 | 0.12 | 4 | 1 | 0.024 | 94.3 | 22.2 |  | 29.27778 | 23.42222 | 52.7 | 11.7
512 | Sr | 66.66667 | Ti | 33.33333 | [19 empty] | Precipitation | 1123.15 | 0.45 | 0.12 | 4 | 1 | 0.024 | 25.1 | 8 |  | 22.13793 | 42.06207 | 64.2 | 5.1
513 | Al | 2.227 | Na | 2.082 | W | 1.041 | [11 empty] | Si | 94.65 |  |  |  |  | Impregnation | 1073.15 | 0.5 | 0.25 | 2 | 1 | 0.36 | 13.1 | 7.69 |  |  |  | 37 | 3.2
513 | Li | 2.227 | Na | 2.082 | W | 1.041 | [11 empty] | Si | 94.65 |  |  |  |  | Impregnation | 1073.15 | 0.5 | 0.25 | 2 | 1 | 0.36 | 21.1 | 9.56 |  |  |  | 47.8 | 4.6
513 | La | 2.227 | Na | 2.082 | W | 1.041 | [11 empty] | Si | 94.65 |  |  |  |  | Impregnation | 1073.15 | 0.5 | 0.25 | 2 | 1 | 0.36 | 28.2 | 11.9 |  |  |  | 49.5 | 6.1
513 | Cu | 2.227 | Na | 2.082 | W | 1.041 | [11 empty] | Si | 94.65 |  |  |  |  | Impregnation | 1073.15 | 0.5 | 0.25 | 2 | 1 | 0.36 | 99.9 | 33.8 |  |  |  | 22.3 | 7.5
513 | Cr | 2.227 | Na | 2.082 | W | 1.041 | [11 empty] | Si | 94.65 |  |  |  |  | Impregnation | 1073.15 | 0.5 | 0.25 | 2 | 1 | 0.36 | 97.5 | 27.7 |  |  |  | 29.9 | 9.8
513 | Na | 2.128 | W | 1.064 | [13 empty] | Si | 96.808 |  |  |  |  | Impregnation | 1073.15 | 0.5 | 0.25 | 2 | 1 | 0.36 | 67.7 | 33.5 |  |  |  | 24 | 10.9
513 | Mg | 2.227 | Na | 2.082 | W | 1.041 | [11 empty] | Si | 94.65 |  |  |  |  | Impregnation | 1073.15 | 0.5 | 0.25 | 2 | 1 | 0.36 | 56.5 | 21.6 |  |  |  | 53.2 | 12.5
513 | Ni | 2.227 | Na | 2.082 | W | 1.041 | [11 empty] | Si | 94.65 |  |  |  |  | Impregnation | 1073.15 | 0.5 | 0.25 | 2 | 1 | 0.36 | 99.9 | 35.4 |  |  |  | 36.1 | 13.7
513 | Ce | 2.227 | Na | 2.082 | W | 1.041 | [11 empty] | Si | 94.65 |  |  |  |  | Impregnation | 1073.15 | 0.5 | 0.25 | 2 | 1 | 0.36 | 99.9 | 42.1 |  |  |  | 32.9 | 15.4
513 | Zn | 2.227 | Na | 2.082 | W | 1.041 | [11 empty] | Si | 94.65 |  |  |  |  | Impregnation | 1073.15 | 0.5 | 0.25 | 2 | 1 | 0.36 | 59.4 | 25.5 |  |  |  | 65.9 | 17.8
513 | Co | 2.227 | Na | 2.082 | W | 1.041 | [11 empty] | Si | 94.65 |  |  |  |  | Impregnation | 1073.15 | 0.5 | 0.25 | 2 | 1 | 0.36 | 97.1 | 41.8 |  |  |  | 40.2 | 18.4
513 | Mn | 2.227 | Na | 2.082 | W | 1.041 | [11 empty] | Si | 94.65 |  |  |  |  | Impregnation | 1073.15 | 0.5 | 0.25 | 2 | 1 | 0.36 | 99.9 | 45.4 |  |  |  | 41.1 | 19.5
514 | Na | 3.088837 | Mn | 8.2572 | W | 1.644479 | [11 empty] | Si | 87.00948 |  |  |  |  | IJP-A synthesis | 953.15 | 0.4545455 | 0.1515152 | 3 | 1 | 0.06254281 | 3.341289 | 0.7159904 |  |  |  | 7.159904 | 0.05126423
514 | Na | 3.088837 | Mn | 8.2572 | W | 1.644479 | [11 empty] | Si | 87.00948 |  |  |  |  | IJP-A synthesis | 973.15 | 0.4545455 | 0.1515152 | 3 | 1 | 0.06254281 | 14.08115 | 3.579952 |  |  |  | 24.58234 | 0.880036
514 | Na | 3.088837 | Mn | 8.2572 | W | 1.644479 | [11 empty] | Si | 87.00948 |  |  |  |  | IJP-A synthesis | 1023.15 | 0.4545455 | 0.1515152 | 3 | 1 | 0.06254281 | 52.74463 | 21.71838 |  |  |  | 53.22196 | 11.55895
514 | Na | 3.088837 | Mn | 8.2572 | W | 1.644479 | [11 empty] | Si | 87.00948 |  |  |  |  | IJP-A synthesis | 1043.15 | 0.4545455 | 0.1515152 | 3 | 1 | 0.06254281 | 79.95227 | 33.65155 |  |  |  | 57.75657 | 19.43598
514 | Na | 3.088837 | Mn | 8.2572 | W | 1.644479 | [11 empty] | Si | 87.00948 |  |  |  |  | IJP-A synthesis | 1073.15 | 0.4545455 | 0.1515152 | 3 | 1 | 0.06254281 | 97.13604 | 38.66348 |  |  |  | 58.47255 | 22.60752
514 | Na | 3.088837 | Mn | 8.2572 | W | 1.644479 | [11 empty] | Si | 87.00948 |  |  |  |  | IJP-A synthesis | 1093.15 | 0.4545455 | 0.1515152 | 3 | 1 | 0.1250856 | 97.61337 | 39.14081 |  |  |  | 58.47255 | 22.88663
514 | Na | 3.088837 | Mn | 8.2572 | W | 1.644479 | [11 empty] | Si | 87.00948 |  |  |  |  | IJP-A synthesis | 1073.15 | 0.4545455 | 0.1515152 | 3 | 1 | 0.1250856 |  | 20.87404 |  |  |  | 67.12082 | 14.01083
514 | Na | 3.088837 | Mn | 8.2572 | W | 1.644479 | [11 empty] | Si | 87.00948 |  |  |  |  | IJP-A synthesis | 1073.15 | 0.4545455 | 0.1515152 | 3 | 1 | 0.04169521 |  | 10.79692 |  |  |  | 71.61954 | 7.732704
514 | Na | 3.088837 | Mn | 8.2572 | W | 1.644479 | [11 empty] | Si | 87.00948 |  |  |  |  | IJP-A synthesis | 1073.15 | 0.4545455 | 0.1515152 | 2 | 1 | 0.06254281 |  | 42.21374 |  |  |  | 45.59797 | 19.24861
514 | Na | 3.088837 | Mn | 8.2572 | W | 1.644479 | [11 empty] | Si | 87.00948 |  |  |  |  | IJP-A synthesis | 1073.15 | 0.4545455 | 0.1515152 | 4 | 1 | 0.06254281 |  | 19.77099 |  |  |  | 64.12214 | 12.67758
514 | Na | 3.088837 | Mn | 8.2572 | W | 1.644479 | [11 empty] | Si | 87.00948 |  |  |  |  | IJP-A synthesis | 1073.15 | 0.4545455 | 0.1515152 | 5 | 1 | 0.06254281 |  | 12.82443 |  |  |  | 70.89059 | 9.091314
514 | Na | 0.2993434 | Mn | 1.931248 | W | 1.20703 | [11 empty] | Si | 96.56238 |  |  |  |  | IJP-A synthesis | 1113.15 | 0.4545455 | 0.1515152 | 3 | 1 | 0.06574635 |  | 39 |  | 39.51818 | 17.18182 | 56.7 | 22.1
514 | Na | 6.281907 | Mn | 5.658908 | W | 1.531539 | [11 empty] | Si | 86.52765 |  |  |  |  | IJP-A synthesis | 1105.15 | 0.4545455 | 0.1515152 | 3 | 1 | 0.06405451 |  | 35.1 |  | 30.48 | 20.32 | 50.8 | 17.8
514 | Na | 9.495152 | Mn | 5.432966 | W | 1.487797 | [11 empty] | Si | 83.58409 |  |  |  |  | IJP-A synthesis | 1109.15 | 0.4545455 | 0.1515152 | 3 | 1 | 0.0644232 |  | 36.9 |  | 34.07143 | 18.92857 | 53 | 19.6
514 | Na | 5.149662 | Mn | 12.86611 | W | 1.52076 | [11 empty] | Si | 80.46347 |  |  |  |  | IJP-A synthesis | 1126.15 | 0.4545455 | 0.1515152 | 3 | 1 | 0.06076447 |  | 39.5 |  | 36.4931 | 19.2069 | 55.7 | 22
514 | Na | 12.13068 | Mn | 11.86277 | W | 1.585175 | [11 empty] | Si | 74.42137 |  |  |  |  | IJP-A synthesis | 1093.15 | 0.4545455 | 0.1515152 | 3 | 1 | 0.06157752 |  | 23.3 |  | 30.85238 | 28.04762 | 58.9 | 13.7
514 | Na | 5.690227 | Mn | 5.613677 | W | 3.640384 | [11 empty] | Si | 85.05571 |  |  |  |  | IJP-A synthesis | 1114.15 | 0.4545455 | 0.1515152 | 3 | 1 | 0.06215344 |  | 38.9 |  | 32.92308 | 20.57692 | 53.5 | 20.8
514 | Na | 10.5505 | Mn | 5.480777 | W | 3.369066 | [11 empty] | Si | 80.59966 |  |  |  |  | IJP-A synthesis | 1111.15 | 0.4545455 | 0.1515152 | 3 | 1 | 0.06276641 |  | 37.2 |  | 31.01538 | 19.38462 | 50.4 | 18.8
514 | Na | 4.723917 | Mn | 13.9293 | W | 3.136243 | [11 empty] | Si | 78.21054 |  |  |  |  | IJP-A synthesis | 1110.15 | 0.4545455 | 0.1515152 | 3 | 1 | 0.05900201 |  | 40.3 |  | 37.15714 | 20.64286 | 57.8 | 23.3
514 | Na | 4.800127 | Mn | 12.54073 | W | 3.186839 | [11 empty] | Si | 79.4723 |  |  |  |  | IJP-A synthesis | 1106.15 | 0.4545455 | 0.1515152 | 3 | 1 | 0.05952748 |  | 34.3 |  | 35.93846 | 22.46154 | 58.4 | 20
514 | Na | 2.532957 | Mn | 2.702448 | W | 0.6026365 | [11 empty] | Si | 94.16196 |  |  |  |  | IJP-A synthesis | 1112.15 | 0.4545455 | 0.1515152 | 3 | 1 | 0.06611171 |  | 31.4 |  | 32.86667 | 19.33333 | 52.2 | 16.4
514 | Na | 5.143805 | Mn | 2.147861 | W | 0.5254425 | [11 empty] | Si | 92.18289 |  |  |  |  | IJP-A synthesis | 1090.15 | 0.4545455 | 0.1515152 | 3 | 1 | 0.06666084 |  | 31.8 |  | 35.66667 | 17.83333 | 53.5 | 17
514 | Na | 2.255019 | Mn | 5.490879 | W | 0.5866716 | [11 empty] | Si | 91.66743 |  |  |  |  | IJP-A synthesis | 1092.15 | 0.4545455 | 0.1515152 | 3 | 1 | 0.06473483 |  | 34.5 |  | 39.72727 | 17.27273 | 57 | 19.7
514 | Na | 5.79237 | Mn | 0.3078071 | W | 0.6249417 | [11 empty] | Si | 93.27488 |  |  |  |  | IJP-A synthesis | 1106.15 | 0.4545455 | 0.1515152 | 3 | 1 | 0.06756206 |  | 29.1 |  | 32.12308 | 20.07692 | 52.2 | 15.2
514 | Na | 2.304666 | Mn | 2.492037 | W | 1.517707 | [11 empty] | Si | 93.68559 |  |  |  |  | IJP-A synthesis | 1121.15 | 0.4545455 | 0.1515152 | 3 | 1 | 0.0653138 |  | 29.5 |  | 28.92 | 19.28 | 48.2 | 14.2
514 | Na | 5.552028 | Mn | 2.231697 | W | 1.49687 | [11 empty] | Si | 90.7194 |  |  |  |  | IJP-A synthesis | 1105.15 | 0.4545455 | 0.1515152 | 3 | 1 | 0.06569454 |  | 28.3 |  | 30.46154 | 19.03846 | 49.5 | 14
514 | Na | 2.169178 | Mn | 5.690688 | W | 1.379561 | [11 empty] | Si | 90.76057 |  |  |  |  | IJP-A synthesis | 1113.15 | 0.4545455 | 0.1515152 | 3 | 1 | 0.06389847 |  | 29.2 |  | 29.1 | 19.4 | 48.5 | 14.2
514 | Na | 5.956167 | Mn | 6.437473 | W | 1.658788 | [11 empty] | Si | 85.94757 |  |  |  |  | IJP-A synthesis | 1109.15 | 0.4545455 | 0.1515152 | 3 | 1 | 0.06355178 |  | 32.7 |  | 36.25714 | 20.14286 | 56.4 | 18.4
514 | Na | 2.923188 | Mn | 6.341069 | W | 0.7915093 | [11 empty] | Si | 89.94423 |  |  |  |  | IJP-A synthesis | 1114.15 | 0.4545455 | 0.1515152 | 3 | 1 | 0.06418403 |  | 39.2 |  | 39.62903 | 18.87097 | 58.5 | 22.9
514 | Na | 7.43278 | Mn | 6.174002 | W | 0.7621168 | [11 empty] | Si | 85.6311 |  |  |  |  | IJP-A synthesis | 1103.15 | 0.4545455 | 0.1515152 | 3 | 1 | 0.06460267 |  | 32.1 |  | 38.31429 | 21.28571 | 59.6 | 19.1
514 | Na | 2.897147 | Mn | 8.268757 | W | 0.7749207 | [11 empty] | Si | 88.05918 |  |  |  |  | IJP-A synthesis | 1114.15 | 0.4545455 | 0.1515152 | 3 | 1 | 0.06329676 |  | 39.7 |  | 40.7129 | 19.3871 | 60.1 | 23.8
514 | Na | 6.924438 | Mn | 8.137478 | W | 0.6991829 | [11 empty] | Si | 84.2389 |  |  |  |  | IJP-A synthesis | 1095.15 | 0.4545455 | 0.1515152 | 3 | 1 | 0.06369671 |  | 30 |  | 40.42222 | 23.77778 | 64.2 | 19.3
514 | Na | 2.973813 | Mn | 6.284953 | W | 1.970706 | [11 empty] | Si | 88.77053 |  |  |  |  | IJP-A synthesis | 1110.15 | 0.4545455 | 0.1515152 | 3 | 1 | 0.06314206 |  | 37.8 |  | 35.67857 | 19.82143 | 55.5 | 21
514 | Na | 7.155605 | Mn | 6.033823 | W | 1.827144 | [11 empty] | Si | 84.98343 |  |  |  |  | IJP-A synthesis | 1115.15 | 0.4545455 | 0.1515152 | 3 | 1 | 0.06366775 |  | 38.1 |  | 37.8 | 18.9 | 56.7 | 21.6
514 | Na | 2.603622 | Mn | 8.350749 | W | 1.967955 | [11 empty] | Si | 87.07767 |  |  |  |  | IJP-A synthesis | 1103.15 | 0.4545455 | 0.1515152 | 3 | 1 | 0.06218742 |  | 36.8 |  | 37.2 | 18.6 | 55.8 | 20.5
514 | Na | 7.247821 | Mn | 7.895392 | W | 1.834786 | [11 empty] | Si | 83.022 |  |  |  |  | IJP-A synthesis | 1111.15 | 0.4545455 | 0.1515152 | 3 | 1 | 0.06281093 |  | 34.4 |  | 37.26667 | 18.63333 | 55.9 | 19.2
514 | Na | 3.207127 | Mn | 6.10245 | W | 1.603563 | [11 empty] | Si | 89.08686 |  |  |  |  | IJP-A synthesis | 1117.15 | 0.4545455 | 0.1515152 | 3 | 1 | 0.06357236 |  | 41.3 |  | 34.92069 | 18.37931 | 53.3 | 22
514 | Na | 7.009465 | Mn | 6.139678 | W | 1.577556 | [11 empty] | Si | 85.2733 |  |  |  |  | IJP-A synthesis | 1118.15 | 0.4545455 | 0.1515152 | 3 | 1 | 0.06383583 |  | 40.6 |  | 35.86667 | 17.93333 | 53.8 | 21.9
514 | Na | 3.088837 | Mn | 8.2572 | W | 1.644479 | [11 empty] | Si | 87.00948 |  |  |  |  | IJP-A synthesis | 1121.15 | 0.4545455 | 0.1515152 | 3 | 1 | 0.06254281 |  | 42.5 |  | 37.4 | 18.7 | 56.1 | 23.8
514 | Na | 6.862581 | Mn | 8.073134 | W | 1.577893 | [11 empty] | Si | 83.48639 |  |  |  |  | IJP-A synthesis | 1113.15 | 0.4545455 | 0.1515152 | 3 | 1 | 0.06293244 |  | 42.8 |  | 37.73226 | 17.96774 | 55.7 | 23.8
514 | Na | 3.056072 | Mn | 6.067854 | W | 2.294269 | [11 empty] | Si | 88.58181 |  |  |  |  | IJP-A synthesis | 1115.15 | 0.4545455 | 0.1515152 | 3 | 1 | 0.06295835 |  | 42.56 |  | 37.86774 | 18.03226 | 55.9 | 23.8
514 | Na | 6.986232 | Mn | 5.889852 | W | 2.133265 | [11 empty] | Si | 84.99065 |  |  |  |  | IJP-A synthesis | 1111.15 | 0.4545455 | 0.1515152 | 3 | 1 | 0.06344597 |  | 41.4 |  | 35.57586 | 18.72414 | 54.3 | 22.5
514 | Na | 2.939905 | Mn | 8.378729 | W | 2.213575 | [11 empty] | Si | 86.46779 |  |  |  |  | IJP-A synthesis | 1111.15 | 0.4545455 | 0.1515152 | 3 | 1 | 0.06198433 |  | 41.5 |  | 36.03448 | 18.96552 | 55 | 22.8
514 | Na | 6.577 | Mn | 7.885962 | W | 2.175725 | [11 empty] | Si | 83.36112 |  |  |  |  | IJP-A synthesis | 1110.15 | 0.4545455 | 0.1515152 | 3 | 1 | 0.06247146 |  | 41.2 |  | 34.78966 | 18.31034 | 53.1 | 21.9
515 | Mn | 2.225972 | Na | 2.081119 | W | 1.04056 | [11 empty] | Si | 94.65235 |  |  |  |  | Impregnation | 823.15 | 0.4 | 0.1 | 4 | 1 | 0.07338635 |  | 0.2649007 |  |  |  | 0.9950249 | 0.1446945
515 | Mn | 2.225972 | Na | 2.081119 | W | 1.04056 | [11 empty] | Si | 94.65235 |  |  |  |  | Impregnation | 873.15 | 0.4 | 0.1 | 4 | 1 | 0.07338635 |  | 0.397351 |  |  |  | 1.99005 | 0.2893891
515 | Mn | 2.225972 | Na | 2.081119 | W | 1.04056 | [11 empty] | Si | 94.65235 |  |  |  |  | Impregnation | 923.15 | 0.4 | 0.1 | 4 | 1 | 0.07338635 |  | 0.5960265 |  |  |  | 15.25705 | 0.3858521
515 | Mn | 2.225972 | Na | 2.081119 | W | 1.04056 | [11 empty] | Si | 94.65235 |  |  |  |  | Impregnation | 973.15 | 0.4 | 0.1 | 4 | 1 | 0.07338635 |  | 6.754967 |  |  |  | 42.95191 | 2.700965
515 | Mn | 2.225972 | Na | 2.081119 | W | 1.04056 | [11 empty] | Si | 94.65235 |  |  |  |  | Impregnation | 1023.15 | 0.4 | 0.1 | 4 | 1 | 0.07338635 |  | 26.75497 |  |  |  | 61.5257 | 16.20579
515 | Mn | 2.225972 | Na | 2.081119 | W | 1.04056 | [11 empty] | Si | 94.65235 |  |  |  |  | Impregnation | 1073.15 | 0.4 | 0.1 | 4 | 1 | 0.07338635 |  | 35.03311 |  |  |  | 67.16418 | 23.19936
515 | Ce | 100 | [21 empty] | Sol-gel | 823.15 | 0.4 | 0.1 | 4 | 1 | 0.02770083 |  | 8.539326 |  | 0.4019293 | 2.4314037 | 2.833333 | 0.4347826
515 | Ce | 100 | [21 empty] | Sol-gel | 873.15 | 0.4 | 0.1 | 4 | 1 | 0.02770083 |  | 9.325843 |  | 0.562701 | 1.603966 | 2.166667 | 0.3864734
515 | Ce | 100 | [21 empty] | Sol-gel | 923.15 | 0.4 | 0.1 | 4 | 1 | 0.02770083 |  | 9.325843 |  | 3.054662 | 6.778671 | 9.833333 | 0.9178744
515 | Ce | 100 | [21 empty] | Sol-gel | 973.15 | 0.4 | 0.1 | 4 | 1 | 0.02770083 |  | 11.46067 |  | 3.778135 | 7.388535 | 11.16667 | 1.304348
515 | Ce | 100 | [21 empty] | Sol-gel | 1023.15 | 0.4 | 0.1 | 4 | 1 | 0.02770083 |  | 11.57303 |  | 4.742765 | 7.423905 | 12.16667 | 1.690821
515 | La | 50 | Ce | 50 | [19 empty] | Sol-gel | 823.15 | 0.4 | 0.1 | 4 | 1 | 0.03180156 |  | 16.85393 |  | 13.98714 | 20.84619 | 34.83333 | 5.990338
515 | La | 50 | Ce | 50 | [19 empty] | Sol-gel | 873.15 | 0.4 | 0.1 | 4 | 1 | 0.03180156 |  | 20.67416 |  | 19.13183 | 27.03484 | 46.16667 | 9.565217
515 | La | 50 | Ce | 50 | [19 empty] | Sol-gel | 923.15 | 0.4 | 0.1 | 4 | 1 | 0.03180156 |  | 26.79775 |  | 23.79421 | 33.70579 | 57.5 | 15.21739
515 | La | 50 | Ce | 50 | [19 empty] | Sol-gel | 973.15 | 0.4 | 0.1 | 4 | 1 | 0.03180156 |  | 27.80899 |  | 24.91961 | 33.91372 | 58.83333 | 16.13527
515 | La | 50 | Ce | 50 | [19 empty] | Sol-gel | 1023.15 | 0.4 | 0.1 | 4 | 1 | 0.03180156 |  | 28.25843 |  | 28.77814 | 30.05519 | 58.83333 | 16.52174
515 | Pr | 50 | Ce | 50 | [19 empty] | Sol-gel | 823.15 | 0.4 | 0.1 | 4 | 1 | 0.03005259 |  | 10.89888 |  | 0.7234727 | 11.1098573 | 11.83333 | 1.400966
515 | Pr | 50 | Ce | 50 | [19 empty] | Sol-gel | 873.15 | 0.4 | 0.1 | 4 | 1 | 0.03005259 |  | 11.85393 |  | 0.8842444 | 16.9490856 | 17.83333 | 2.222222
515 | Pr | 50 | Ce | 50 | [19 empty] | Sol-gel | 923.15 | 0.4 | 0.1 | 4 | 1 | 0.03005259 |  | 13.70786 |  | 6.913183 | 19.086817 | 26 | 3.52657
515 | Pr | 50 | Ce | 50 | [19 empty] | Sol-gel | 973.15 | 0.4 | 0.1 | 4 | 1 | 0.03005259 |  | 14.10112 |  | 8.681672 | 20.818328 | 29.5 | 4.10628
515 | Pr | 50 | Ce | 50 | [19 empty] | Sol-gel | 1023.15 | 0.4 | 0.1 | 4 | 1 | 0.03005259 |  | 15.22472 |  | 12.05788 | 19.77545 | 31.83333 | 4.68599
515 | Sm | 50 | Ce | 50 | [19 empty] | Sol-gel | 823.15 | 0.4 | 0.1 | 4 | 1 | 0.02924404 |  | 21.74157 |  | 19.21222 | 28.12111 | 47.33333 | 10.09662
515 | Sm | 50 | Ce | 50 | [19 empty] | Sol-gel | 873.15 | 0.4 | 0.1 | 4 | 1 | 0.02924404 |  | 22.02247 |  | 21.14148 | 28.02519 | 49.16667 | 10.67633
515 | Sm | 50 | Ce | 50 | [19 empty] | Sol-gel | 923.15 | 0.4 | 0.1 | 4 | 1 | 0.02924404 |  | 22.24719 |  | 21.22186 | 28.11147 | 49.33333 | 10.72464
515 | Sm | 50 | Ce | 50 | [19 empty] | Sol-gel | 973.15 | 0.4 | 0.1 | 4 | 1 | 0.02924404 |  | 22.86517 |  | 23.79421 | 27.53912 | 51.33333 | 11.54589
515 | Sm | 50 | Ce | 50 | [19 empty] | Sol-gel | 1023.15 | 0.4 | 0.1 | 4 | 1 | 0.02924404 |  | 22.86517 |  | 25.88424 | 25.44909 | 51.33333 | 11.69082
515 | Y | 50 | Ce | 50 | [19 empty] | Sol-gel | 823.15 | 0.4 | 0.1 | 4 | 1 | 0.03385813 |  | 14.66292 |  | 11.97749 | 27.52251 | 39.5 | 5.797101
515 | Y | 50 | Ce | 50 | [19 empty] | Sol-gel | 873.15 | 0.4 | 0.1 | 4 | 1 | 0.03385813 |  | 19.10112 |  | 15.03215 | 32.46785 | 47.5 | 8.985507
515 | Y | 50 | Ce | 50 | [19 empty] | Sol-gel | 923.15 | 0.4 | 0.1 | 4 | 1 | 0.03385813 |  | 22.41573 |  | 20.01608 | 29.81725 | 49.83333 | 11.01449
515 | Y | 50 | Ce | 50 | [19 empty] | Sol-gel | 973.15 | 0.4 | 0.1 | 4 | 1 | 0.03385813 |  | 23.20225 |  | 22.26688 | 28.56645 | 50.83333 | 11.78744
515 | Y | 50 | Ce | 50 | [19 empty] | Sol-gel | 1023.15 | 0.4 | 0.1 | 4 | 1 | 0.03385813 |  | 23.70786 |  | 26.6881 | 24.3119 | 51 | 12.36715
516 | Mn | 2.114875 | Na | 2.081318 | W | 1.040659 | [11 empty] | Si | 94.76315 |  |  |  |  | Impregnation | 923.15 | 0.8678679 | 0.1171171 | 7.410256 | 1 | 0.067216 | 15.11936 | 1.19171 |  | 14.747713 | 9.069767 | 23.81748 | 0.2838353
516 | Mn | 2.114875 | Na | 2.081318 | W | 1.040659 | [11 empty] | Si | 94.76315 |  |  |  |  | Impregnation | 948.15 | 0.8678679 | 0.1171171 | 7.410256 | 1 | 0.067216 | 40.05305 | 5.699482 |  | 11.57765 | 40.646 | 52.22365 | 2.976478
516 | Mn | 2.114875 | Na | 2.081318 | W | 1.040659 | [11 empty] | Si | 94.76315 |  |  |  |  | Impregnation | 998.15 | 0.8678679 | 0.1171171 | 7.410256 | 1 | 0.067216 | 67.10876 | 11.39896 |  | 37.47261 | 31.57623 | 69.04884 | 7.87085
516 | Mn | 2.114875 | Na | 2.081318 | W | 1.040659 | [11 empty] | Si | 94.76315 |  |  |  |  | Impregnation | 1048.15 | 0.8678679 | 0.1171171 | 7.410256 | 1 | 0.067216 | 100 | 17.66839 |  | 50.9305 | 24.01809 | 74.94859 | 13.24221
516 | Mn | 2.114875 | Na | 2.081318 | W | 1.040659 | [11 empty] | Si | 94.76315 |  |  |  |  | Impregnation | 1073.15 | 0.8678679 | 0.1171171 | 7.410256 | 1 | 0.067216 | 99.4695 | 18.70466 |  | 56.87591 | 17.63566 | 74.51157 | 13.93714
516 | Mn | 2.124458 | Na | 2.090749 | W | 1.045375 | Ag | 0.5693271 | [9 empty] | Si | 94.17009 |  |  |  |  | Impregnation | 923.15 | 0.8678679 | 0.1171171 | 7.410256 | 1 | 0.066331 | 24.66843 | 3.57513 |  | 0 | 52.57106 | 50.69409 | 1.81238
516 | Mn | 2.124458 | Na | 2.090749 | W | 1.045375 | Ag | 0.5693271 | [9 empty] | Si | 94.17009 |  |  |  |  | Impregnation | 973.15 | 0.8678679 | 0.1171171 | 7.410256 | 1 | 0.066331 | 34.48276 | 5.803109 |  | 6.83403 | 58.28165 | 65.11568 | 3.778734
516 | Mn | 2.124458 | Na | 2.090749 | W | 1.045375 | Ag | 0.5693271 | [9 empty] | Si | 94.17009 |  |  |  |  | Impregnation | 998.15 | 0.8678679 | 0.1171171 | 7.410256 | 1 | 0.066331 | 97.61273 | 18.13471 |  | 37.67807 | 36.61499 | 74.29306 | 13.47283
516 | Mn | 2.124458 | Na | 2.090749 | W | 1.045375 | Ag | 0.5693271 | [9 empty] | Si | 94.17009 |  |  |  |  | Impregnation | 1013.15 | 0.8678679 | 0.1171171 | 7.410256 | 1 | 0.066331 | 100 | 18.91192 |  | 48.73073 | 26.87338 | 75.60411 | 14.29819
516 | Mn | 2.124458 | Na | 2.090749 | W | 1.045375 | Ag | 0.5693271 | [9 empty] | Si | 94.17009 |  |  |  |  | Impregnation | 1073.15 | 0.8678679 | 0.1171171 | 7.410256 | 1 | 0.066331 | 99.4695 | 18.91192 |  | 54.81148 | 21.66667 | 76.47815 | 14.46349
516 | Ag | 2.274048 | [15 empty] | Si | 97.72595 |  |  |  |  | Impregnation | 923.15 | 0.8678679 | 0.1171171 | 7.410256 | 1 | 0.06546996 | 4.774536 | 0.5699482 |  | 0 | 14.6124 | 5.462725 | 0.0311347
516 | Ag | 2.274048 | [15 empty] | Si | 97.72595 |  |  |  |  | Impregnation | 943.15 | 0.8678679 | 0.1171171 | 7.410256 | 1 | 0.06546996 | 6.6313 | 0.6217617 |  | 0 | 22.00258 | 15.73265 | 0.09781959
516 | Ag | 2.274048 | [15 empty] | Si | 97.72595 |  |  |  |  | Impregnation | 973.15 | 0.8678679 | 0.1171171 | 7.410256 | 1 | 0.06546996 | 8.753316 | 0.7772021 |  | 0 | 22.50646 | 15.73265 | 0.1222745
516 | Ag | 2.274048 | [15 empty] | Si | 97.72595 |  |  |  |  | Impregnation | 998.15 | 0.8678679 | 0.1171171 | 7.410256 | 1 | 0.06546996 | 12.20159 | 1.34715 |  | 0 | 21.66667 | 18.57327 | 0.2502098
516 | Ag | 2.274048 | [15 empty] | Si | 97.72595 |  |  |  |  | Impregnation | 1023.15 | 0.8678679 | 0.1171171 | 7.410256 | 1 | 0.06546996 | 20.4244 | 2.38342 |  | 0.83976 | 21.66667 | 22.50643 | 0.5364228
516 | Ag | 2.274048 | [15 empty] | Si | 97.72595 |  |  |  |  | Impregnation | 1048.15 | 0.8678679 | 0.1171171 | 7.410256 | 1 | 0.06546996 | 31.03448 | 3.834197 |  | 7.0901 | 18.47545 | 25.56555 | 0.9802336
516 | Ag | 2.274048 | [15 empty] | Si | 97.72595 |  |  |  |  | Impregnation | 1073.15 | 0.8678679 | 0.1171171 | 7.410256 | 1 | 0.06546996 | 42.17507 | 6.165803 |  | 15.30702 | 15.28424 | 30.59126 | 1.886197
516 | Mn | 0.769047 | Na | 2.17485 | W | 1.087425 | Ce | 2.280566 | [9 empty] | Si | 93.68811 |  |  |  |  | Impregnation | 943.15 | 0.8678679 | 0.1171171 | 7.410256 | 1 | 0.064625 | 12.85347 | 1.285714 |  |  |  | 2.072539 | 0.02664692
516 | Mn | 0.769047 | Na | 2.17485 | W | 1.087425 | Ce | 2.280566 | [9 empty] | Si | 93.68811 |  |  |  |  | Impregnation | 973.15 | 0.8678679 | 0.1171171 | 7.410256 | 1 | 0.06431691 | 19.02314 | 2.571429 |  |  |  | 48.70466 | 1.252406
516 | Mn | 0.769047 | Na | 2.17485 | W | 1.087425 | Ce | 2.280566 | [9 empty] | Si | 93.68811 |  |  |  |  | Impregnation | 998.15 | 0.8678679 | 0.1171171 | 7.410256 | 1 | 0.06431691 | 28.27764 | 5.448979 |  |  |  | 76.42487 | 4.164375
516 | Mn | 0.769047 | Na | 2.17485 | W | 1.087425 | Ce | 2.280566 | [9 empty] | Si | 93.68811 |  |  |  |  | Impregnation | 1023.15 | 0.8678679 | 0.1171171 | 7.410256 | 1 | 0.06431691 | 53.21337 | 11.63265 |  |  |  | 95.59586 | 11.12033
516 | Mn | 0.769047 | Na | 2.17485 | W | 1.087425 | Ce | 2.280566 | [9 empty] | Si | 93.68811 |  |  |  |  | Impregnation | 1048.15 | 0.8678679 | 0.1171171 | 7.410256 | 1 | 0.06431691 | 98.71465 | 21.06122 |  |  |  | 97.40932 | 20.51559
516 | Mn | 0.769047 | Na | 2.17485 | W | 1.087425 | Ce | 2.280566 | [9 empty] | Si | 93.68811 |  |  |  |  | Impregnation | 1073.15 | 0.8678679 | 0.1171171 | 7.410256 | 1 | 0.06431691 | 99.48586 | 21.06122 |  |  |  | 95.85492 | 20.18822
516 | Mn | 0.762943 | Na | 2.157588 | W | 1.078794 | Ce | 2.262464 | Ag | 0.793758 | [7 empty] | Si | 92.94445 |  |  |  |  | Impregnation | 923.15 | 0.8678679 | 0.1171171 | 7.410256 | 1 | 0.06352497 | 23.65038 | 2.877551 |  |  |  | 18.91192 | 0.5442001
516 | Mn | 0.762943 | Na | 2.157588 | W | 1.078794 | Ce | 2.262464 | Ag | 0.793758 | [7 empty] | Si | 92.94445 |  |  |  |  | Impregnation | 943.15 | 0.8678679 | 0.1171171 | 7.410256 | 1 | 0.063817 | 31.61954 | 4.714286 |  |  |  | 51.03627 | 2.405996
516 | Mn | 0.762943 | Na | 2.157588 | W | 1.078794 | Ce | 2.262464 | Ag | 0.793758 | [7 empty] | Si | 92.94445 |  |  |  |  | Impregnation | 973.15 | 0.8678679 | 0.1171171 | 7.410256 | 1 | 0.063817 | 46.52956 | 8.204082 |  |  |  | 69.68912 | 5.717353
516 | Mn | 0.762943 | Na | 2.157588 | W | 1.078794 | Ce | 2.262464 | Ag | 0.793758 | [7 empty] | Si | 92.94445 |  |  |  |  | Impregnation | 998.15 | 0.8678679 | 0.1171171 | 7.410256 | 1 | 0.063817 | 71.20823 | 13.46939 |  |  |  | 80.82902 | 10.88718
516 | Mn | 0.762943 | Na | 2.157588 | W | 1.078794 | Ce | 2.262464 | Ag | 0.793758 | [7 empty] | Si | 92.94445 |  |  |  |  | Impregnation | 1023.15 | 0.8678679 | 0.1171171 | 7.410256 | 1 | 0.063817 | 98.45758 | 18.42857 |  |  |  | 84.19689 | 15.51628
516 | Mn | 0.762943 | Na | 2.157588 | W | 1.078794 | Ce | 2.262464 | Ag | 0.793758 | [7 empty] | Si | 92.94445 |  |  |  |  | Impregnation | 1048.15 | 0.8678679 | 0.1171171 | 7.410256 | 1 | 0.063817 | 99.22879 | 18.42857 |  |  |  | 82.38342 | 15.18209
516 | Mn | 0.762943 | Na | 2.157588 | W | 1.078794 | Ce | 2.262464 | Ag | 0.793758 | [7 empty] | Si | 92.94445 |  |  |  |  | Impregnation | 1073.15 | 0.8678679 | 0.1171171 | 7.410256 | 1 | 0.063817 | 100 | 18.67347 |  |  |  | 83.93782 | 15.6741
517 | Ba | 50 | Ce | 40 | Gd | 10 | [17 empty] | Pechini method | 1073 |  |  | 2.4 | 1 | 0.01097804 |  | 34.97222 |  | 14.44639 | 27.60917 | 42.05556 | 14.70776
517 | Ba | 50 | Ce | 40 | Gd | 10 | [17 empty] | Pechini method | 1123 |  |  | 2.4 | 1 | 0.01097804 |  | 34.27778 |  | 8.500148 | 30.41652 | 38.91667 | 13.33977
517 | Ba | 50 | Ce | 40 | Gd | 10 | [17 empty] | Pechini method | 1023 |  |  | 86 | 1 | 0.01097804 |  | 2.941176 |  | 17.35358 | 71.84382 | 89.1974 | 2.623453
517 | Ba | 50 | Ce | 40 | Gd | 10 | [17 empty] | Pechini method | 1023 |  |  | 26 | 1 | 0.01097804 |  | 7.239819 |  | 26.20391 | 53.96963 | 80.17354 | 5.804419
517 | Ba | 50 | Ce | 40 | Gd | 10 | [17 empty] | Pechini method | 1023 |  |  | 11 | 1 | 0.01097804 |  | 12.78281 |  | 31.75705 | 39.04555 | 70.8026 | 9.050562
517 | Ba | 50 | Ce | 40 | Gd | 10 | [17 empty] | Pechini method | 1023 |  |  | 4.5 | 1 | 0.01097804 |  | 22.85068 |  | 30.5423 | 25.16269 | 55.70499 | 12.72897
517 | Ba | 50 | Ce | 40 | Gd | 10 | [17 empty] | Pechini method | 1023 |  |  | 2.4 | 1 | 0.01097804 |  | 33.93665 |  | 23.7744 | 16.4859 | 40.2603 | 13.663
517 | Ba | 50 | Ce | 40 | Gd | 10 | [17 empty] | Pechini method | 1023 |  |  | 1.5 | 1 | 0.01097804 |  | 46.60633 |  | 17.18004 | 10.23861 | 27.41865 | 12.77883
517 | Ba | 50 | Ce | 20 | Gd | 20 | Zr | 10 | [15 empty] | Pechini method | 1023 |  |  | 86 | 1 | 0.01227679 |  | 2.595937 |  | 17.1179 | 73.71179 | 90.82969 | 2.357882
517 | Ba | 50 | Ce | 20 | Gd | 20 | Zr | 10 | [15 empty] | Pechini method | 1023 |  |  | 26 | 1 | 0.01227679 |  | 6.997743 |  | 26.72489 | 54.14847 | 80.87336 | 5.65931
517 | Ba | 50 | Ce | 20 | Gd | 20 | Zr | 10 | [15 empty] | Pechini method | 1023 |  |  | 11 | 1 | 0.01227679 |  | 12.52822 |  | 30.39301 | 38.77729 | 69.1703 | 8.665807
517 | Ba | 50 | Ce | 20 | Gd | 20 | Zr | 10 | [15 empty] | Pechini method | 1023 |  |  | 4.5 | 1 | 0.01227679 |  | 22.34763 |  | 29.869 | 25.32751 | 55.19651 | 12.33511
517 | Ba | 50 | Ce | 20 | Gd | 20 | Zr | 10 | [15 empty] | Pechini method | 1023 |  |  | 2.4 | 1 | 0.01227679 |  | 32.61851 |  | 25.50218 | 16.41921 | 41.92139 | 13.67413
517 | Ba | 50 | Ce | 20 | Gd | 20 | Zr | 10 | [15 empty] | Pechini method | 1023 |  |  | 1.5 | 1 | 0.01227679 |  | 43.34086 |  | 18.51528 | 10.30568 | 28.82096 | 12.49125
518 | La | 50 | Al | 50 | [19 empty] | n.a. | 1023.15 | 0.6666667 | 0.1666667 | 4 | 1 | 0.36 |  | 18.3 |  | 17.4 | 19 | 36.4 | 6.6612
518 | La | 50 | Al | 50 | [19 empty] | n.a. | 1023.15 | 0.6666667 | 0.1666667 | 4 | 1 | 0.36 |  | 12.8 |  | 5 | 8.3 | 13.3 | 1.7024
518 | La | 50 | Al | 50 | [19 empty] | Sol-gel | 1023.15 | 0.6666667 | 0.1666667 | 4 | 1 | 0.36 |  | 24.5 |  | 28.3 | 22.3 | 50.6 | 12.397
519 | Li | 70.69646 | [15 empty] | Sn | 29.30354 |  |  |  |  | Impregnation | 923.15 | 0.7142857 | 0.2857143 | 2.5 | 1 | 0.145832 |  | 18.5266 |  | 32.94679 | 19.0041 | 51.95089 | 9.624734
519 | Li | 70.69646 | [15 empty] | Sn | 29.30354 |  |  |  |  | Impregnation | 973.15 | 0.7142857 | 0.2857143 | 2.5 | 1 | 0.145832 |  | 31.80082 |  | 48.70396 | 11.36425 | 60.06821 | 19.10218
519 | Li | 70.69646 | [15 empty] | Sn | 29.30354 |  |  |  |  | Impregnation | 1023.15 | 0.7142857 | 0.2857143 | 2.5 | 1 | 0.145832 |  | 37.72169 |  | 48.22647 | 8.40382 | 56.63029 | 21.3619
519 | Li | 70.69646 | [15 empty] | Sn | 29.30354 |  |  |  |  | Impregnation | 1073.15 | 0.7142857 | 0.2857143 | 2.5 | 1 | 0.145832 |  | 36.57572 |  | 38.00819 | 11.17326 | 49.18145 | 17.98847
519 | Li | 70.69646 | [15 empty] | Sn | 29.30354 |  |  |  |  | Impregnation | 1123.15 | 0.7142857 | 0.2857143 | 2.5 | 1 | 0.145832 |  | 34.37926 |  | 31.80082 | 10.50477 | 42.30559 | 14.54435
520 | Mn | 4.601153 | Na | 4.301739 | W | 2.150869 | Ti | 4.601153 | [9 empty] | Si | 84.34509 |  |  |  |  | Impregnation | 1073.15 | 0.5 | 0.1 | 5 | 1 | 0.1503478 |  | 25.55556 |  |  |  | 76.50542 | 19.55139
520 | Mn | 4.601153 | Na | 4.301739 | W | 2.150869 | Ti | 4.601153 | [9 empty] | Si | 84.34509 |  |  |  |  | Impregnation | 1053.15 | 0.5 | 0.1 | 5 | 1 | 0.1503478 |  | 25.16204 |  |  |  | 75.94224 | 19.10862
520 | Mn | 4.601153 | Na | 4.301739 | W | 2.150869 | Ti | 4.601153 | [9 empty] | Si | 84.34509 |  |  |  |  | Impregnation | 1033.15 | 0.5 | 0.1 | 5 | 1 | 0.1503478 |  | 24.65278 |  |  |  | 75.44405 | 18.59906
520 | Mn | 4.601153 | Na | 4.301739 | W | 2.150869 | Ti | 4.601153 | [9 empty] | Si | 84.34509 |  |  |  |  | Impregnation | 1013.15 | 0.5 | 0.1 | 5 | 1 | 0.1503478 |  | 23.88889 |  |  |  | 74.68592 | 17.84164
520 | Mn | 4.601153 | Na | 4.301739 | W | 2.150869 | Ti | 4.601153 | [9 empty] | Si | 84.34509 |  |  |  |  | Impregnation | 993.15 | 0.5 | 0.1 | 5 | 1 | 0.1503478 |  | 23.63426 |  |  |  | 73.5379 | 17.38014
520 | Mn | 4.601153 | Na | 4.301739 | W | 2.150869 | Ti | 4.601153 | [9 empty] | Si | 84.34509 |  |  |  |  | Impregnation | 973.15 | 0.5 | 0.1 | 5 | 1 | 0.1503478 |  | 22.68518 |  |  |  | 73.19134 | 16.60359
520 | Mn | 4.532473 | Na | 4.237528 | W | 2.118764 | [11 empty] | Si | 89.11123 |  |  |  |  | Impregnation | 1073.15 | 0.5 | 0.1 | 5 | 1 | 0.1623721 |  | 22.55319 |  |  |  | 65.48296 | 14.7685
520 | Mn | 4.532473 | Na | 4.237528 | W | 2.118764 | [11 empty] | Si | 89.11123 |  |  |  |  | Impregnation | 1053.15 | 0.5 | 0.1 | 5 | 1 | 0.1623721 |  | 20.76596 |  |  |  | 62.35796 | 12.94923
520 | Mn | 4.532473 | Na | 4.237528 | W | 2.118764 | [11 empty] | Si | 89.11123 |  |  |  |  | Impregnation | 1033.15 | 0.5 | 0.1 | 5 | 1 | 0.1623721 |  | 18.93617 |  |  |  | 59.375 | 11.24335
520 | Mn | 4.532473 | Na | 4.237528 | W | 2.118764 | [11 empty] | Si | 89.11123 |  |  |  |  | Impregnation | 1013.15 | 0.5 | 0.1 | 5 | 1 | 0.1623721 |  | 13.10638 |  |  |  | 40.625 | 5.324466875
520 | Mn | 4.532473 | Na | 4.237528 | W | 2.118764 | [11 empty] | Si | 89.11123 |  |  |  |  | Impregnation | 993.15 | 0.5 | 0.1 | 5 | 1 | 0.1623721 |  | 10.21277 |  |  |  | 28.40909 | 2.901355
520 | Mn | 4.532473 | Na | 4.237528 | W | 2.118764 | [11 empty] | Si | 89.11123 |  |  |  |  | Impregnation | 973.15 | 0.5 | 0.1 | 5 | 1 | 0.1623721 |  | 2.468085 |  |  |  | 7.244318 | 0.1787959
520 | Mn | 4.465848 | Na | 4.175238 | W | 2.087619 | Mg | 4.465848 | [9 empty] | Si | 84.80545 |  |  |  |  | Impregnation | 1073.15 | 0.5 | 0.1 | 5 | 1 | 0.1508785 |  | 22.01379 |  |  |  | 62.14286 | 13.68
520 | Mn | 4.465848 | Na | 4.175238 | W | 2.087619 | Mg | 4.465848 | [9 empty] | Si | 84.80545 |  |  |  |  | Impregnation | 1053.15 | 0.5 | 0.1 | 5 | 1 | 0.1508785 |  | 19.24138 |  |  |  | 59.19643 | 11.39021
520 | Mn | 4.465848 | Na | 4.175238 | W | 2.087619 | Mg | 4.465848 | [9 empty] | Si | 84.80545 |  |  |  |  | Impregnation | 1033.15 | 0.5 | 0.1 | 5 | 1 | 0.1508785 |  | 17.33793 |  |  |  | 45.40179 | 7.871731
520 | Mn | 4.465848 | Na | 4.175238 | W | 2.087619 | Mg | 4.465848 | [9 empty] | Si | 84.80545 |  |  |  |  | Impregnation | 1013.15 | 0.5 | 0.1 | 5 | 1 | 0.1508785 |  | 8.855172 |  |  |  | 34.15179 | 3.0242
520 | Mn | 4.465848 | Na | 4.175238 | W | 2.087619 | Mg | 4.465848 | [9 empty] | Si | 84.80545 |  |  |  |  | Impregnation | 993.15 | 0.5 | 0.1 | 5 | 1 | 0.1508785 |  | 4.924138 |  |  |  | 19.95536 | 0.9826295
520 | Mn | 4.465848 | Na | 4.175238 | W | 2.087619 | Mg | 4.465848 | [9 empty] | Si | 84.80545 |  |  |  |  | Impregnation | 973.15 | 0.5 | 0.1 | 5 | 1 | 0.1508785 |  | 0 |  |  |  | 1.205357 | 0
520 | Mn | 4.650502 | Na | 4.347876 | W | 2.173938 | Ga | 4.650502 | [9 empty] | Si | 84.17718 |  |  |  |  | Impregnation | 1073.15 | 0.5 | 0.1 | 5 | 1 | 0.1501548 |  | 11.59842 |  |  |  | 44.49814 | 5.161081
520 | Mn | 4.650502 | Na | 4.347876 | W | 2.173938 | Ga | 4.650502 | [9 empty] | Si | 84.17718 |  |  |  |  | Impregnation | 1053.15 | 0.5 | 0.1 | 5 | 1 | 0.1501548 |  | 10.08661 |  |  |  | 33.01115 | 3.329706
520 | Mn | 4.650502 | Na | 4.347876 | W | 2.173938 | Ga | 4.650502 | [9 empty] | Si | 84.17718 |  |  |  |  | Impregnation | 1033.15 | 0.5 | 0.1 | 5 | 1 | 0.1501548 |  | 8.645669 |  |  |  | 19.29368 | 1.668068
520 | Mn | 4.650502 | Na | 4.347876 | W | 2.173938 | Ga | 4.650502 | [9 empty] | Si | 84.17718 |  |  |  |  | Impregnation | 1013.15 | 0.5 | 0.1 | 5 | 1 | 0.1501548 |  | 5.220472 |  |  |  | 10.70632 | 0.5589204
520 | Mn | 4.650502 | Na | 4.347876 | W | 2.173938 | Ga | 4.650502 | [9 empty] | Si | 84.17718 |  |  |  |  | Impregnation | 993.15 | 0.5 | 0.1 | 5 | 1 | 0.1501548 |  | 0 |  |  |  | 0.780669 | 0
520 | Mn | 4.650502 | Na | 4.347876 | W | 2.173938 | Ga | 4.650502 | [9 empty] | Si | 84.17718 |  |  |  |  | Impregnation | 973.15 | 0.5 | 0.1 | 5 | 1 | 0.1501548 |  | 0 |  |  |  | 0.557621 | 0
520 | Mn | 4.75916 | Na | 4.449463 | W | 2.224732 | Zr | 4.75916 | [9 empty] | Si | 83.80748 |  |  |  |  | Impregnation | 1073.15 | 0.5 | 0.1 | 5 | 1 | 0.149731 |  | 10.07905 |  |  |  | 43.77551 | 4.412156
520 | Mn | 4.75916 | Na | 4.449463 | W | 2.224732 | Zr | 4.75916 | [9 empty] | Si | 83.80748 |  |  |  |  | Impregnation | 1053.15 | 0.5 | 0.1 | 5 | 1 | 0.149731 |  | 8.442688 |  |  |  | 32.44898 | 2.739566
520 | Mn | 4.75916 | Na | 4.449463 | W | 2.224732 | Zr | 4.75916 | [9 empty] | Si | 83.80748 |  |  |  |  | Impregnation | 1033.15 | 0.5 | 0.1 | 5 | 1 | 0.149731 |  | 5.43083 |  |  |  | 21.83673 | 1.185916
520 | Mn | 4.75916 | Na | 4.449463 | W | 2.224732 | Zr | 4.75916 | [9 empty] | Si | 83.80748 |  |  |  |  | Impregnation | 1013.15 | 0.5 | 0.1 | 5 | 1 | 0.149731 |  | 2.27668 |  |  |  | 10.20408 | 0.2323142
520 | Mn | 4.75916 | Na | 4.449463 | W | 2.224732 | Zr | 4.75916 | [9 empty] | Si | 83.80748 |  |  |  |  | Impregnation | 993.15 | 0.5 | 0.1 | 5 | 1 | 0.149731 |  | 0.166008 |  |  |  | 0.510204 | 0.0008469795
520 | Mn | 4.75916 | Na | 4.449463 | W | 2.224732 | Zr | 4.75916 | [9 empty] | Si | 83.80748 |  |  |  |  | Impregnation | 973.15 | 0.5 | 0.1 | 5 | 1 | 0.149731 |  | 0.142293 |  |  |  | 0.306123 | 0.0004355916
521 | Ce | 3 | [15 empty] | Y | 97 |  |  |  |  | Impregnation | 923.15 | 0.44 | 0.11 | 4 | 1 | 0.02626585 |  | 17.5689 |  |  |  | 26.87747 | 4.722076
521 | Ce | 3 | [15 empty] | Y | 97 |  |  |  |  | Impregnation | 973.15 | 0.44 | 0.11 | 4 | 1 | 0.02626585 |  | 20.02953 |  |  |  | 35.27668 | 7.065753
521 | Ce | 3 | [15 empty] | Y | 97 |  |  |  |  | Impregnation | 1023.15 | 0.44 | 0.11 | 4 | 1 | 0.02626585 |  | 21.01378 |  |  |  | 39.13044 | 8.222785
521 | Ce | 3 | [15 empty] | Y | 97 |  |  |  |  | Impregnation | 1073.15 | 0.44 | 0.11 | 4 | 1 | 0.02626585 |  | 20.27559 |  |  |  | 38.04348 | 7.71354
521 | Ce | 3 | Y | 97 | [19 empty] | Hydrothermal treatment | 923.15 | 0.44 | 0.11 | 4 | 1 | 0.02626585 |  | 16.97835 |  |  |  | 25.98814 | 4.412357
521 | Ce | 3 | Y | 97 | [19 empty] | Hydrothermal treatment | 973.15 | 0.44 | 0.11 | 4 | 1 | 0.02626585 |  | 19.5374 |  |  |  | 33.49802 | 6.544642
521 | Ce | 3 | Y | 97 | [19 empty] | Hydrothermal treatment | 1023.15 | 0.44 | 0.11 | 4 | 1 | 0.02626585 |  | 20.91535 |  |  |  | 36.95652 | 7.729586
521 | Ce | 3 | Y | 97 | [19 empty] | Hydrothermal treatment | 1073.15 | 0.44 | 0.11 | 4 | 1 | 0.02626585 |  | 20.81693 |  |  |  | 38.93281 | 8.104616
521 | Y | 100 | [21 empty] | Precipitation | 923.15 | 0.44 | 0.11 | 4 | 1 | 0.02661344 |  | 12.20472 |  |  |  | 15.21739 | 1.85724
521 | Y | 100 | [21 empty] | Precipitation | 973.15 | 0.44 | 0.11 | 4 | 1 | 0.02661344 |  | 14.22244 |  |  |  | 24.70356 | 3.513449
521 | Y | 100 | [21 empty] | Precipitation | 1023.15 | 0.44 | 0.11 | 4 | 1 | 0.02661344 |  | 16.53543 |  |  |  | 33.9921 | 5.62074
521 | Y | 100 | [21 empty] | Precipitation | 1073.15 | 0.44 | 0.11 | 4 | 1 | 0.02661344 |  | 18.84842 |  |  |  | 40.21739 | 7.580343
521 | Ce | 3 | Y | 97 | [19 empty] | Precipitation | 923.15 | 0.44 | 0.11 | 4 | 1 | 0.02626585 |  | 18.3563 |  |  |  | 31.32411 | 5.749948
521 | Ce | 3 | Y | 97 | [19 empty] | Precipitation | 973.15 | 0.44 | 0.11 | 4 | 1 | 0.02626585 |  | 21.06299 |  |  |  | 39.82214 | 8.387733
521 | Ce | 3 | Y | 97 | [19 empty] | Precipitation | 1023.15 | 0.44 | 0.11 | 4 | 1 | 0.02626585 |  | 22.49016 |  |  |  | 45.05929 | 10.13391
521 | Ce | 3 | Y | 97 | [19 empty] | Precipitation | 1073.15 | 0.44 | 0.11 | 4 | 1 | 0.02626585 |  | 21.85039 |  |  |  | 45.55336 | 9.953587
521 | Ce | 3 | Y | 97 | [19 empty] | Precipitation | 923.15 | 0.44 | 0.11 | 4 | 1 | 0.02626585 |  | 13.38583 |  |  |  | 1.185771 | 0.1587253
521 | Ce | 3 | Y | 97 | [19 empty] | Precipitation | 973.15 | 0.44 | 0.11 | 4 | 1 | 0.02626585 |  | 13.33661 |  |  |  | 4.743083 | 0.6325665
521 | Ce | 3 | Y | 97 | [19 empty] | Precipitation | 1023.15 | 0.44 | 0.11 | 4 | 1 | 0.02626585 |  | 13.04134 |  |  |  | 10.86957 | 1.417538
521 | Ce | 3 | Y | 97 | [19 empty] | Precipitation | 1073.15 | 0.44 | 0.11 | 4 | 1 | 0.02626585 |  | 12.25394 |  |  |  | 13.53755 | 1.658883
521 | Ce | 1 | Y | 99 | [19 empty] | Precipitation | 923.15 | 0.44 | 0.11 | 4 | 1 | 0.02649656 |  | 12.05709 |  |  |  | 19.82072 | 2.389802
521 | Ce | 1 | Y | 99 | [19 empty] | Precipitation | 973.15 | 0.44 | 0.11 | 4 | 1 | 0.02649656 |  | 14.76378 |  |  |  | 29.18327 | 4.308554
521 | Ce | 1 | Y | 99 | [19 empty] | Precipitation | 1023.15 | 0.44 | 0.11 | 4 | 1 | 0.02649656 |  | 16.97835 |  |  |  | 37.15139 | 6.307693
521 | Ce | 1 | Y | 99 | [19 empty] | Precipitation | 1073.15 | 0.44 | 0.11 | 4 | 1 | 0.02649656 |  | 18.50394 |  |  |  | 40.43825 | 7.48267
521 | Ce | 4 | Y | 96 | [19 empty] | Precipitation | 923.15 | 0.44 | 0.11 | 4 | 1 | 0.026152 |  | 18.30709 |  |  |  | 34.06374 | 6.23608
521 | Ce | 4 | Y | 96 | [19 empty] | Precipitation | 973.15 | 0.44 | 0.11 | 4 | 1 | 0.026152 |  | 20.57087 |  |  |  | 39.94024 | 8.216055
521 | Ce | 4 | Y | 96 | [19 empty] | Precipitation | 1023.15 | 0.44 | 0.11 | 4 | 1 | 0.026152 |  | 22.39173 |  |  |  | 41.73307 | 9.344756
521 | Ce | 4 | Y | 96 | [19 empty] | Precipitation | 1073.15 | 0.44 | 0.11 | 4 | 1 | 0.026152 |  | 21.80118 |  |  |  | 42.43028 | 9.250302
521 | Ce | 5 | Y | 95 | [19 empty] | Precipitation | 923.15 | 0.44 | 0.11 | 4 | 1 | 0.02603912 |  | 20.52165 |  |  |  | 32.56972 | 6.683844
521 | Ce | 5 | Y | 95 | [19 empty] | Precipitation | 973.15 | 0.44 | 0.11 | 4 | 1 | 0.02603912 |  | 21.55512 |  |  |  | 37.05179 | 7.986558
521 | Ce | 5 | Y | 95 | [19 empty] | Precipitation | 1023.15 | 0.44 | 0.11 | 4 | 1 | 0.02603912 |  | 22.09646 |  |  |  | 39.14342 | 8.64931
521 | Ce | 5 | Y | 95 | [19 empty] | Precipitation | 1073.15 | 0.44 | 0.11 | 4 | 1 | 0.02603912 |  | 21.85039 |  |  |  | 38.54582 | 8.422412
521 | Ce | 10 | Y | 90 | [19 empty] | Precipitation | 923.15 | 0.44 | 0.11 | 4 | 1 | 0.02548907 |  | 19.78346 |  |  |  | 30.27888 | 5.99021
521 | Ce | 10 | Y | 90 | [19 empty] | Precipitation | 973.15 | 0.44 | 0.11 | 4 | 1 | 0.02548907 |  | 20.66929 |  |  |  | 35.05976 | 7.246603
521 | Ce | 10 | Y | 90 | [19 empty] | Precipitation | 1023.15 | 0.44 | 0.11 | 4 | 1 | 0.02548907 |  | 21.50591 |  |  |  | 36.75299 | 7.904065
521 | Ce | 10 | Y | 90 | [19 empty] | Precipitation | 1073.15 | 0.44 | 0.11 | 4 | 1 | 0.02548907 |  | 20.7185 |  |  |  | 36.05578 | 7.470217
521 | Ce | 3 | Y | 97 | [19 empty] | Precipitation | 923.15 |  |  | 2 | 1 | 0.02626585 |  | 36.3189 |  |  |  | 25.44204 | 9.240269
521 | Ce | 3 | Y | 97 | [19 empty] | Precipitation | 973.15 |  |  | 2 | 1 | 0.02626585 |  | 39.56693 |  |  |  | 29.70531 | 11.75348
521 | Ce | 3 | Y | 97 | [19 empty] | Precipitation | 1023.15 |  |  | 2 | 1 | 0.02626585 |  | 41.24016 |  |  |  | 31.76817 | 13.10124
521 | Ce | 3 | Y | 97 | [19 empty] | Precipitation | 1073.15 |  |  | 2 | 1 | 0.02626585 |  | 40.84646 |  |  |  | 32.31827 | 13.20087
521 | Ce | 3 | Y | 97 | [19 empty] | Precipitation | 923.15 |  |  | 8 | 1 | 0.02626585 |  | 10.03937 |  |  |  | 41.39489 | 4.155786
521 | Ce | 3 | Y | 97 | [19 empty] | Precipitation | 973.15 |  |  | 8 | 1 | 0.02626585 |  | 11.7126 |  |  |  | 50.47151 | 5.911526
521 | Ce | 3 | Y | 97 | [19 empty] | Precipitation | 1023.15 |  |  | 8 | 1 | 0.02626585 |  | 12.8937 |  |  |  | 55.69744 | 7.181461
521 | Ce | 3 | Y | 97 | [19 empty] | Precipitation | 1073.15 |  |  | 8 | 1 | 0.02626585 |  | 12.99213 |  |  |  | 57.48526 | 7.46856
522 | Li | 10 | [15 empty] | Sn | 90 |  |  |  |  | Impregnation | 923.15 | 0.4 | 0.1 | 4 | 1 | 0.03099862 |  | 8.725491 |  |  |  | 64.84185 | 5.65777
522 | Li | 10 | [15 empty] | Sn | 90 |  |  |  |  | Impregnation | 948.15 | 0.4 | 0.1 | 4 | 1 | 0.03099862 |  | 9.436275 |  |  |  | 66.66666 | 6.290849
522 | Li | 10 | [15 empty] | Sn | 90 |  |  |  |  | Impregnation | 973.15 | 0.4 | 0.1 | 4 | 1 | 0.03099862 |  | 10.85784 |  |  |  | 67.88321 | 7.37065
522 | Li | 10 | [15 empty] | Sn | 90 |  |  |  |  | Impregnation | 998.15 | 0.4 | 0.1 | 4 | 1 | 0.03099862 |  | 11.59314 |  |  |  | 69.46472 | 8.053142
522 | Li | 10 | [15 empty] | Sn | 90 |  |  |  |  | Impregnation | 1023.15 | 0.4 | 0.1 | 4 | 1 | 0.03099862 |  | 12.40196 |  |  |  | 70.55961 | 8.750775
522 | Na | 10 | [15 empty] | Sn | 90 |  |  |  |  | Impregnation | 923.15 | 0.4 | 0.1 | 4 | 1 | 0.03081664 |  | 11.86275 |  |  |  | 71.89781 | 8.529057
522 | Na | 10 | [15 empty] | Sn | 90 |  |  |  |  | Impregnation | 948.15 | 0.4 | 0.1 | 4 | 1 | 0.03081664 |  | 11.25 |  |  |  | 69.70803 | 7.842153375
522 | Na | 10 | [15 empty] | Sn | 90 |  |  |  |  | Impregnation | 973.15 | 0.4 | 0.1 | 4 | 1 | 0.03081664 |  | 10.02451 |  |  |  | 68.36983 | 6.85374
522 | Na | 10 | [15 empty] | Sn | 90 |  |  |  |  | Impregnation | 998.15 | 0.4 | 0.1 | 4 | 1 | 0.03081664 |  | 8.970589 |  |  |  | 67.39659 | 6.045871
522 | Na | 10 | [15 empty] | Sn | 90 |  |  |  |  | Impregnation | 1023.15 | 0.4 | 0.1 | 4 | 1 | 0.03081664 |  | 8.431373 |  |  |  | 65.57178 | 5.528601
522 | K | 10 | [15 empty] | Sn | 90 |  |  |  |  | Impregnation | 923.15 | 0.4 | 0.1 | 4 | 1 | 0.03087945 |  | 7.205883 |  |  |  | 62.89538 | 4.532167
522 | K | 10 | [15 empty] | Sn | 90 |  |  |  |  | Impregnation | 948.15 | 0.4 | 0.1 | 4 | 1 | 0.03087945 |  | 7.769608 |  |  |  | 64.59854 | 5.019053
522 | K | 10 | [15 empty] | Sn | 90 |  |  |  |  | Impregnation | 973.15 | 0.4 | 0.1 | 4 | 1 | 0.03087945 |  | 8.823529 |  |  |  | 65.69343 | 5.796479
522 | K | 10 | [15 empty] | Sn | 90 |  |  |  |  | Impregnation | 998.15 | 0.4 | 0.1 | 4 | 1 | 0.03087945 |  | 9.338235 |  |  |  | 66.18005 | 6.180049
522 | K | 10 | [15 empty] | Sn | 90 |  |  |  |  | Impregnation | 1023.15 | 0.4 | 0.1 | 4 | 1 | 0.03087945 |  | 11.27451 |  |  |  | 67.88321 | 7.653499
522 | Ca | 10 | [15 empty] | Sn | 90 |  |  |  |  | Impregnation | 923.15 | 0.4 | 0.1 | 4 | 1 | 0.03037805 |  | 6.151961 |  |  |  | 66.78832 | 4.108791
522 | Ca | 10 | [15 empty] | Sn | 90 |  |  |  |  | Impregnation | 948.15 | 0.4 | 0.1 | 4 | 1 | 0.03037805 |  | 6.593137 |  |  |  | 68.36983 | 4.507717
522 | Ca | 10 | [15 empty] | Sn | 90 |  |  |  |  | Impregnation | 973.15 | 0.4 | 0.1 | 4 | 1 | 0.03037805 |  | 7.671568 |  |  |  | 69.34306 | 5.3197
522 | Ca | 10 | [15 empty] | Sn | 90 |  |  |  |  | Impregnation | 998.15 | 0.4 | 0.1 | 4 | 1 | 0.03037805 |  | 8.259804 |  |  |  | 70.43796 | 5.818037
522 | Ca | 10 | [15 empty] | Sn | 90 |  |  |  |  | Impregnation | 1023.15 | 0.4 | 0.1 | 4 | 1 | 0.03037805 |  | 8.823529 |  |  |  | 72.38443 | 6.386861
522 | Li | 30 | [15 empty] | Sn | 70 |  |  |  |  | Impregnation | 923.15 | 0.4 | 0.1 | 4 | 1 | 0.03665891 |  | 10.41369 |  |  |  | 15.39548 | 1.603238
522 | Li | 30 | [15 empty] | Sn | 70 |  |  |  |  | Impregnation | 948.15 | 0.4 | 0.1 | 4 | 1 | 0.03665891 |  | 11.16262 |  |  |  | 16.59604 | 1.852553
522 | Li | 30 | [15 empty] | Sn | 70 |  |  |  |  | Impregnation | 973.15 | 0.4 | 0.1 | 4 | 1 | 0.03665891 |  | 12.5535 |  |  |  | 17.05508 | 2.141009
522 | Li | 30 | [15 empty] | Sn | 70 |  |  |  |  | Impregnation | 998.15 | 0.4 | 0.1 | 4 | 1 | 0.03665891 |  | 13.65906 |  |  |  | 17.19633 | 2.348857
522 | Li | 30 | [15 empty] | Sn | 70 |  |  |  |  | Impregnation | 1023.15 | 0.4 | 0.1 | 4 | 1 | 0.03665891 |  | 14.37232 |  |  |  | 17.4435 | 2.507036
522 | Li | 50 | [15 empty] | Sn | 50 |  |  |  |  | Impregnation | 923.15 | 0.4 | 0.1 | 4 | 1 | 0.04484808 |  | 15.01427 |  |  |  | 16.56073 | 2.486473
522 | Li | 50 | [15 empty] | Sn | 50 |  |  |  |  | Impregnation | 948.15 | 0.4 | 0.1 | 4 | 1 | 0.04484808 |  | 15.79886 |  |  |  | 17.09039 | 2.700087
522 | Li | 50 | [15 empty] | Sn | 50 |  |  |  |  | Impregnation | 973.15 | 0.4 | 0.1 | 4 | 1 | 0.04484808 |  | 17.5107 |  |  |  | 17.23164 | 3.017381
522 | Li | 50 | [15 empty] | Sn | 50 |  |  |  |  | Impregnation | 998.15 | 0.4 | 0.1 | 4 | 1 | 0.04484808 |  | 19.82882 |  |  |  | 17.40819 | 3.451839
522 | Li | 50 | [15 empty] | Sn | 50 |  |  |  |  | Impregnation | 1023.15 | 0.4 | 0.1 | 4 | 1 | 0.04484808 |  | 21.64765 |  |  |  | 17.62006 | 3.814329
522 | Li | 70 | [15 empty] | Sn | 30 |  |  |  |  | Impregnation | 923.15 | 0.4 | 0.1 | 4 | 1 | 0.05774839 |  | 3.53067 |  |  |  | 15.88983 | 0.5610175
522 | Li | 70 | [15 empty] | Sn | 30 |  |  |  |  | Impregnation | 948.15 | 0.4 | 0.1 | 4 | 1 | 0.05774839 |  | 3.815977 |  |  |  | 16.27825 | 0.6211743
522 | Li | 70 | [15 empty] | Sn | 30 |  |  |  |  | Impregnation | 973.15 | 0.4 | 0.1 | 4 | 1 | 0.05774839 |  | 5.634808 |  |  |  | 16.63136 | 0.9371452
522 | Li | 70 | [15 empty] | Sn | 30 |  |  |  |  | Impregnation | 998.15 | 0.4 | 0.1 | 4 | 1 | 0.05774839 |  | 7.239657 |  |  |  | 16.94915 | 1.22706
522 | Li | 70 | [15 empty] | Sn | 30 |  |  |  |  | Impregnation | 1023.15 | 0.4 | 0.1 | 4 | 1 | 0.05774839 |  | 8.238231 |  |  |  | 17.19633 | 1.416673
522 | Sn | 100 | [21 empty] | Precipitation | 923.15 | 0.4 | 0.1 | 4 | 1 | 0.02877698 |  | 2.107843 |  |  |  | 19.22141 | 0.4051571
522 | Sn | 100 | [21 empty] | Precipitation | 948.15 | 0.4 | 0.1 | 4 | 1 | 0.02877698 |  | 2.54902 |  |  |  | 24.3309 | 0.6201995
522 | Sn | 100 | [21 empty] | Precipitation | 973.15 | 0.4 | 0.1 | 4 | 1 | 0.02877698 |  | 2.965686 |  |  |  | 29.92701 | 0.8875411
522 | Sn | 100 | [21 empty] | Precipitation | 998.15 | 0.4 | 0.1 | 4 | 1 | 0.02877698 |  | 3.77451 |  |  |  | 33.21168 | 1.253578
522 | Sn | 100 | [21 empty] | Precipitation | 1023.15 | 0.4 | 0.1 | 4 | 1 | 0.02877698 |  | 4.509804 |  |  |  | 35.2798 | 1.59105
523 | Mn | 2.225972 | Na | 2.081119 | W | 1.04056 | [11 empty] | Si | 94.65235 |  |  |  |  | Slurry | 903.15 | 0.4615385 | 0.1538462 | 3 | 1 | 0.3729445 | 44.91803 | 8.52459 |  |  |  | 8.360656 | 0.7127116
523 | Mn | 2.225972 | Na | 2.081119 | W | 1.04056 | [11 empty] | Si | 94.65235 |  |  |  |  | Slurry | 918.15 | 0.4615385 | 0.1538462 | 3 | 1 | 0.3729445 | 59.18033 | 12.29508 |  |  |  | 8.032787 | 0.9876376
523 | Mn | 2.225972 | Na | 2.081119 | W | 1.04056 | [11 empty] | Si | 94.65235 |  |  |  |  | Slurry | 933.15 | 0.4615385 | 0.1538462 | 3 | 1 | 0.3729445 | 73.11475 | 14.42623 |  |  |  | 10.65574 | 1.537222
523 | Mn | 2.225972 | Na | 2.081119 | W | 1.04056 | [11 empty] | Si | 94.65235 |  |  |  |  | Slurry | 958.15 | 0.4615385 | 0.1538462 | 3 | 1 | 0.3729445 | 86.88525 | 17.86885 |  |  |  | 13.60656 | 2.431336
523 | Mn | 2.225972 | Na | 2.081119 | W | 1.04056 | [11 empty] | Si | 94.65235 |  |  |  |  | Slurry | 973.15 | 0.4615385 | 0.1538462 | 3 | 1 | 0.3729445 | 95.57377 | 21.80328 |  |  |  | 16.88525 | 3.681538
523 | Mn | 2.225972 | Na | 2.081119 | W | 1.04056 | [11 empty] | Si | 94.65235 |  |  |  |  | Slurry | 1008.15 | 0.4615385 | 0.1538462 | 3 | 1 | 0.3729445 | 98.85246 | 24.59016 |  |  |  | 19.67213 | 4.837408
523 | Mn | 2.225972 | Na | 2.081119 | W | 1.04056 | [11 empty] | Si | 94.65235 |  |  |  |  | Slurry | 1023.15 | 0.4615385 | 0.1538462 | 3 | 1 | 0.3729445 | 99.0164 | 25.73771 |  |  |  | 23.27869 | 5.991402
523 | Mn | 2.225972 | Na | 2.081119 | W | 1.04056 | [11 empty] | Si | 94.65235 |  |  |  |  | Slurry | 993.15 | 0.4615385 | 0.1538462 | 3 | 1 | 0.1864722 | 70.77176 | 12.97208 |  |  |  | 22.33169 | 2.896885
523 | Mn | 2.225972 | Na | 2.081119 | W | 1.04056 | [11 empty] | Si | 94.65235 |  |  |  |  | Slurry | 1018.15 | 0.4615385 | 0.1538462 | 3 | 1 | 0.1864722 | 85.71429 | 18.71921 |  |  |  | 26.60098 | 4.979493
523 | Mn | 2.225972 | Na | 2.081119 | W | 1.04056 | [11 empty] | Si | 94.65235 |  |  |  |  | Slurry | 1038.15 | 0.4615385 | 0.1538462 | 3 | 1 | 0.1864722 | 90.8046 | 20.68966 |  |  |  | 30.37767 | 6.285037
523 | Mn | 2.225972 | Na | 2.081119 | W | 1.04056 | [11 empty] | Si | 94.65235 |  |  |  |  | Slurry | 1073.15 | 0.4615385 | 0.1538462 | 3 | 1 | 0.1864722 | 95.73071 | 22.98851 |  |  |  | 36.4532 | 8.380048
523 | Mn | 2.225972 | Na | 2.081119 | W | 1.04056 | [11 empty] | Si | 94.65235 |  |  |  |  | Slurry | 1093.15 | 0.4615385 | 0.1538462 | 3 | 1 | 0.1864722 | 98.52217 | 24.79475 |  |  |  | 46.14122 | 11.4406
523 | Mn | 2.225972 | Na | 2.081119 | W | 1.04056 | [11 empty] | Si | 94.65235 |  |  |  |  | Slurry | 1113.15 | 0.4615385 | 0.1538462 | 3 | 1 | 0.1864722 | 99.17899 | 23.80952 |  |  |  | 46.14122 | 10.986
523 | Mn | 2.225972 | Na | 2.081119 | W | 1.04056 | [11 empty] | Si | 94.65235 |  |  |  |  | Slurry | 1128.15 | 0.4615385 | 0.1538462 | 3 | 1 | 0.1864722 | 99.17899 | 23.80952 |  |  |  | 46.63383 | 11.10329
523 | Mn | 2.225972 | Na | 2.081119 | W | 1.04056 | [11 empty] | Si | 94.65235 |  |  |  |  | Slurry | 988.15 | 0.4615385 | 0.1538462 | 3 | 1 | 0.09208506 | 42.50814 | 8.794788 |  |  |  | 26.05863 | 2.291801
523 | Mn | 2.225972 | Na | 2.081119 | W | 1.04056 | [11 empty] | Si | 94.65235 |  |  |  |  | Slurry | 1013.15 | 0.4615385 | 0.1538462 | 3 | 1 | 0.09208506 | 49.34853 | 12.37785 |  |  |  | 33.06189 | 4.092351
523 | Mn | 2.225972 | Na | 2.081119 | W | 1.04056 | [11 empty] | Si | 94.65235 |  |  |  |  | Slurry | 1038.15 | 0.4615385 | 0.1538462 | 3 | 1 | 0.09208506 | 57.49186 | 18.07818 |  |  |  | 45.27687 | 8.185234
523 | Mn | 2.225972 | Na | 2.081119 | W | 1.04056 | [11 empty] | Si | 94.65235 |  |  |  |  | Slurry | 1073.15 | 0.4615385 | 0.1538462 | 3 | 1 | 0.09208506 | 69.86971 | 24.42997 |  |  |  | 54.56026 | 13.32906
523 | Mn | 2.225972 | Na | 2.081119 | W | 1.04056 | [11 empty] | Si | 94.65235 |  |  |  |  | Slurry | 1098.15 | 0.4615385 | 0.1538462 | 3 | 1 | 0.09208506 | 99.34853 | 30.29316 |  |  |  | 63.51791 | 19.24158
523 | Mn | 2.225972 | Na | 2.081119 | W | 1.04056 | [11 empty] | Si | 94.65235 |  |  |  |  | Slurry | 1113.15 | 0.4615385 | 0.1538462 | 3 | 1 | 0.09208506 | 99.18567 | 30.61889 |  |  |  | 63.02932 | 19.29888
523 | Mn | 2.225972 | Na | 2.081119 | W | 1.04056 | [11 empty] | Si | 94.65235 |  |  |  |  | Slurry | 1133.15 | 0.4615385 | 0.1538462 | 3 | 1 | 0.09208506 | 99.67427 | 29.1531 |  |  |  | 63.19218 | 18.42248
523 | Mn | 2.225972 | Na | 2.081119 | W | 1.04056 | [11 empty] | Si | 94.65235 |  |  |  |  | Slurry | 1148.15 | 0.4615385 | 0.1538462 | 3 | 1 | 0.09208506 | 100 | 28.99023 |  |  |  | 63.19218 | 18.31956
524 | Mn | 14.05127 | Na | 8.757933 | W | 4.378966 | [11 empty] | Si | 72.81183 |  |  |  |  | Impregnation | 873.15 |  |  | 5 | 1 | 0.1083333 |  | 5.535055 |  | 1.797753 | 24.39555 | 26.19331 | 1.449814
524 | Mn | 14.05127 | Na | 8.757933 | W | 4.378966 | [11 empty] | Si | 72.81183 |  |  |  |  | Impregnation | 923.15 |  |  | 5 | 1 | 0.1083333 |  | 12.73063 |  | 25.8427 | 39.42155 | 65.26425 | 8.30855
524 | Mn | 14.05127 | Na | 8.757933 | W | 4.378966 | [11 empty] | Si | 72.81183 |  |  |  |  | Impregnation | 973.15 |  |  | 5 | 1 | 0.1083333 |  | 18.08118 |  | 33.70787 | 27.04663 | 60.7545 | 10.98513
524 | Mn | 14.05127 | Na | 8.757933 | W | 4.378966 | [11 empty] | Si | 72.81183 |  |  |  |  | Impregnation | 1023.15 |  |  | 5 | 1 | 0.1083333 |  | 18.91144 |  | 38.42697 | 26.44202 | 64.86899 | 12.26766
524 | Mn | 14.05127 | Na | 8.757933 | W | 4.378966 | [11 empty] | Si | 72.81183 |  |  |  |  | Impregnation | 1073.15 |  |  | 5 | 1 | 0.1083333 |  | 18.63469 |  | 41.79775 | 19.84529 | 61.64304 | 11.48699
524 | Mn | 14.05127 | Na | 8.757933 | W | 4.378966 | [11 empty] | Si | 72.81183 |  |  |  |  | Impregnation | 1123.15 |  |  | 5 | 1 | 0.1083333 |  | 16.88192 |  | 35.05618 | 11.51704 | 46.57322 | 7.862453
524 | Mn | 14.05127 | Na | 8.757933 | W | 4.378966 | [11 empty] | Si | 72.81183 |  |  |  |  | Impregnation | 873.15 |  |  | 2 | 1 | 0.1083333 |  | 22.77778 |  | 1.498127 | 8.221969 | 9.720096 | 2.214022
524 | Mn | 14.05127 | Na | 8.757933 | W | 4.378966 | [11 empty] | Si | 72.81183 |  |  |  |  | Impregnation | 923.15 |  |  | 2 | 1 | 0.1083333 |  | 29.62963 |  | 20.78652 | 12.83894 | 33.62546 | 9.963099
524 | Mn | 14.05127 | Na | 8.757933 | W | 4.378966 | [11 empty] | Si | 72.81183 |  |  |  |  | Impregnation | 973.15 |  |  | 2 | 1 | 0.1083333 |  | 34.44444 |  | 30.14981 | 12.43442 | 42.58423 | 14.6679
524 | Mn | 14.05127 | Na | 8.757933 | W | 4.378966 | [11 empty] | Si | 72.81183 |  |  |  |  | Impregnation | 1023.15 |  |  | 2 | 1 | 0.1083333 |  | 36.11111 |  | 33.14607 | 10.02737 | 43.17344 | 15.59041
524 | Mn | 14.05127 | Na | 8.757933 | W | 4.378966 | [11 empty] | Si | 72.81183 |  |  |  |  | Impregnation | 1073.15 |  |  | 2 | 1 | 0.1083333 |  | 32.96296 |  | 35.76779 | 8.730338 | 44.49813 | 14.6679
524 | Mn | 14.05127 | Na | 8.757933 | W | 4.378966 | [11 empty] | Si | 72.81183 |  |  |  |  | Impregnation | 873.15 |  |  | 10 | 1 | 0.1083333 |  | 2.765531 |  |  |  | 35.42148 | 0.979592
524 | Mn | 14.05127 | Na | 8.757933 | W | 4.378966 | [11 empty] | Si | 72.81183 |  |  |  |  | Impregnation | 923.15 |  |  | 10 | 1 | 0.1083333 |  | 4.008016 |  |  |  | 81.72398 | 3.27551
524 | Mn | 14.05127 | Na | 8.757933 | W | 4.378966 | [11 empty] | Si | 72.81183 |  |  |  |  | Impregnation | 973.15 |  |  | 10 | 1 | 0.1083333 |  | 6.132265 |  |  |  | 100 | 6.397959
524 | Mn | 14.05127 | Na | 8.757933 | W | 4.378966 | [11 empty] | Si | 72.81183 |  |  |  |  | Impregnation | 1023.15 |  |  | 10 | 1 | 0.1083333 |  | 6.653306 |  |  |  | 95.2419 | 6.336735
524 | Mn | 14.05127 | Na | 8.757933 | W | 4.378966 | [11 empty] | Si | 72.81183 |  |  |  |  | Impregnation | 1073.15 |  |  | 10 | 1 | 0.1083333 |  | 4.208417 |  |  |  | 90.92566 | 3.826531
525 | Mn | 3.141602 | Na | 2.070411 | W | 1.035205 | [11 empty] | Si | 93.75278 |  |  |  |  | Impregnation | 1123 | 0.2 | 0.05 | 4 | 2 | 0.1100707 |  | 29.18781 |  |  |  | 58.58736 | 17.10037
525 | Mn | 3.141602 | Na | 2.070411 | W | 1.035205 | [11 empty] | Si | 93.75278 |  |  |  |  | Impregnation | 1123 | 0.2 | 0.05 | 4 | 5 | 0.1100707 |  | 25.80645 |  |  |  | 46.09665 | 11.89591
525 | Mn | 3.141602 | Na | 2.070411 | W | 1.035205 | [11 empty] | Si | 93.75278 |  |  |  |  | Impregnation | 1123 | 0.2 | 0.05 | 4 | 10 | 0.1100707 |  | 22.64151 |  |  |  | 23.64312 | 5.35316
525 | Mn | 3.141602 | Na | 2.070411 | W | 1.035205 | [11 empty] | Si | 93.75278 |  |  |  |  | Impregnation | 1123 | 0.2 | 0.05 | 4 | 2 | 0.1100707 |  | 34.1615 |  |  |  | 71.82156 | 24.53532
525 | Mn | 3.141602 | Na | 2.070411 | W | 1.035205 | [11 empty] | Si | 93.75278 |  |  |  |  | Impregnation | 1123 | 0.2 | 0.05 | 4 | 5 | 0.1100707 |  | 28.57143 |  |  |  | 61.41264 | 17.54647
525 | Mn | 3.141602 | Na | 2.070411 | W | 1.035205 | [11 empty] | Si | 93.75278 |  |  |  |  | Impregnation | 1123 | 0.2 | 0.05 | 4 | 10 | 0.1100707 |  | 24.83661 |  |  |  | 45.50186 | 11.30112
525 | Mn | 3.141602 | Na | 2.070411 | W | 1.035205 | [11 empty] | Si | 93.75278 |  |  |  |  | Impregnation | 1123 | 0.2 | 0.05 | 4 | 2 | 0.1100707 |  | 35.34136 |  |  |  | 74.05205 | 26.171
525 | Mn | 3.141602 | Na | 2.070411 | W | 1.035205 | [11 empty] | Si | 93.75278 |  |  |  |  | Impregnation | 1123 | 0.2 | 0.05 | 4 | 5 | 0.05503533 |  | 31.02679 |  |  |  | 66.6171 | 20.66915
525 | Mn | 3.141602 | Na | 2.070411 | W | 1.035205 | [11 empty] | Si | 93.75278 |  |  |  |  | Impregnation | 1123 | 0.2 | 0.05 | 4 | 10 | 0.01375883 |  | 28.93518 |  |  |  | 64.23792 | 18.58736
526 | Ba | 0.411709 | [15 empty] | Y | 99.588291 |  |  |  |  | Impregnation | 923.15 | 0.44 | 0.11 | 4 | 1 | 0.026597 |  | 18.2058 |  |  |  | 31.6129 | 5.755381
526 | Ba | 0.411709 | [15 empty] | Y | 99.588291 |  |  |  |  | Impregnation | 973.15 | 0.44 | 0.11 | 4 | 1 | 0.026597 |  | 19.94723 |  |  |  | 37.09678 | 7.39978
526 | Ba | 0.411709 | [15 empty] | Y | 99.588291 |  |  |  |  | Impregnation | 1023.15 | 0.44 | 0.11 | 4 | 1 | 0.026597 |  | 20.65963 |  |  |  | 41.12903 | 8.497105
526 | Ba | 0.824149 | [15 empty] | Y | 99.175851 |  |  |  |  | Impregnation | 923.15 | 0.44 | 0.11 | 4 | 1 | 0.026581 |  | 18.91821 |  |  |  | 34.35484 | 6.499321
526 | Ba | 0.824149 | [15 empty] | Y | 99.175851 |  |  |  |  | Impregnation | 973.15 | 0.44 | 0.11 | 4 | 1 | 0.026581 |  | 21.29288 |  |  |  | 41.29032 | 8.791898
526 | Ba | 0.824149 | [15 empty] | Y | 99.175851 |  |  |  |  | Impregnation | 1023.15 | 0.44 | 0.11 | 4 | 1 | 0.026581 |  | 22.55937 |  |  |  | 45.96774 | 10.37003
526 | Ba | 4.150232 | [15 empty] | Y | 95.849768 |  |  |  |  | Impregnation | 923.15 | 0.44 | 0.11 | 4 | 1 | 0.026451 |  | 19.70976 |  |  |  | 35.96774 | 7.089155
526 | Ba | 4.150232 | [15 empty] | Y | 95.849768 |  |  |  |  | Impregnation | 973.15 | 0.44 | 0.11 | 4 | 1 | 0.026451 |  | 23.58839 |  |  |  | 46.93548 | 11.07132
526 | Ba | 4.150232 | [15 empty] | Y | 95.849768 |  |  |  |  | Impregnation | 1023.15 | 0.44 | 0.11 | 4 | 1 | 0.026451 |  | 25.96306 |  |  |  | 52.90322 | 13.73529
526 | Ba | 8.375381 | [15 empty] | Y | 91.624619 |  |  |  |  | Impregnation | 923.15 | 0.44 | 0.11 | 4 | 1 | 0.026287 |  | 21.45119 |  |  |  | 42.25806 | 9.064857
526 | Ba | 8.375381 | [15 empty] | Y | 91.624619 |  |  |  |  | Impregnation | 973.15 | 0.44 | 0.11 | 4 | 1 | 0.026287 |  | 25.64644 |  |  |  | 53.06452 | 13.60916
526 | Ba | 8.375381 | [15 empty] | Y | 91.624619 |  |  |  |  | Impregnation | 1023.15 | 0.44 | 0.11 | 4 | 1 | 0.026287 |  | 27.30871 |  |  |  | 56.77419 | 15.5043
526 | Ba | 12.67749 | [15 empty] | Y | 87.32251 |  |  |  |  | Impregnation | 923.15 | 0.44 | 0.11 | 4 | 1 | 0.026122 |  | 19.78892 |  |  |  | 39.19355 | 7.75598
526 | Ba | 12.67749 | [15 empty] | Y | 87.32251 |  |  |  |  | Impregnation | 973.15 | 0.44 | 0.11 | 4 | 1 | 0.026122 |  | 24.22164 |  |  |  | 50.64516 | 12.26709
526 | Ba | 12.67749 | [15 empty] | Y | 87.32251 |  |  |  |  | Impregnation | 1023.15 | 0.44 | 0.11 | 4 | 1 | 0.026122 |  | 26.27968 |  |  |  | 55.32258 | 14.5386
526 | Y | 100 | [21 empty] | Precipitation | 923.15 | 0.44 | 0.11 | 4 | 1 | 0.02661344 |  | 14.79218 |  |  |  | 23.73464 | 3.510871
526 | Y | 100 | [21 empty] | Precipitation | 973.15 | 0.44 | 0.11 | 4 | 1 | 0.02661344 |  | 16.32029 |  |  |  | 30.22113 | 4.932176
526 | Y | 100 | [21 empty] | Precipitation | 1023.15 | 0.44 | 0.11 | 4 | 1 | 0.02661344 |  | 17.97066 |  |  |  | 35.08599 | 6.305184
526 | Y | 100 | [21 empty] | Hydrothermal treatment | 923.15 | 0.44 | 0.11 | 4 | 1 | 0.02661344 |  | 12.53056 |  |  |  | 45.55283 | 5.708025
526 | Y | 100 | [21 empty] | Hydrothermal treatment | 973.15 | 0.44 | 0.11 | 4 | 1 | 0.02661344 |  | 12.71394 |  |  |  | 51.89189 | 6.597504
526 | Y | 100 | [21 empty] | Hydrothermal treatment | 1023.15 | 0.44 | 0.11 | 4 | 1 | 0.02661344 |  | 15.64792 |  |  |  | 53.07125 | 8.304546743
526 | Y | 100 | [21 empty] | Precipitation | 923.15 | 0.44 | 0.11 | 4 | 1 | 0.02661344 |  | 15.28117 |  |  |  | 25.79852 | 3.942316
526 | Y | 100 | [21 empty] | Precipitation | 973.15 | 0.44 | 0.11 | 4 | 1 | 0.02661344 |  | 17.29829 |  |  |  | 32.57985 | 5.635757
526 | Y | 100 | [21 empty] | Precipitation | 1023.15 | 0.44 | 0.11 | 4 | 1 | 0.02661344 |  | 18.39853 |  |  |  | 37.44472 | 6.889278
526 | Y | 100 | [21 empty] | Precipitation | 923.15 | 0.44 | 0.11 | 4 | 1 | 0.02661344 |  | 19.19315 |  |  |  | 33.02211 | 6.337983
526 | Y | 100 | [21 empty] | Precipitation | 973.15 | 0.44 | 0.11 | 4 | 1 | 0.02661344 |  | 20.17115 |  |  |  | 38.18182 | 7.701712
526 | Y | 100 | [21 empty] | Precipitation | 1023.15 | 0.44 | 0.11 | 4 | 1 | 0.02661344 |  | 20.96577 |  |  |  | 41.57248 | 8.715991
527 | Na | 2.744 | W | 1.372 | [13 empty] | Ti | 95.884 |  |  |  |  | Impregnation | 1073.15 | 0.6666667 | 0.3333333 | 2 | 1 | 0.08512 | 91.8 | 28.4 | 61.5 | 22.28333 | 15.91667 | 38.2 | 10.8
527 | Na | 2.744 | W | 1.372 | [13 empty] | Ti | 95.884 |  |  |  |  | Impregnation | 1073.15 | 0.75 | 0.25 | 3 | 1 | 0.08512 | 94.3 | 25.1 | 57.5 | 25.90769 | 16.19231 | 42.1 | 10.6
527 | Na | 2.744 | W | 1.372 | [13 empty] | Ti | 95.884 |  |  |  |  | Impregnation | 1073.15 | 0.8 | 0.2 | 4 | 1 | 0.08512 | 95.5 | 23.2 | 58.9 | 24.48 | 16.32 | 40.8 | 9.5
527 | Na | 2.744 | W | 1.372 | [13 empty] | Ti | 95.884 |  |  |  |  | Impregnation | 1073.15 | 0.833 | 0.166 | 5 | 1 | 0.08512 | 97.4 | 20.5 | 60.1 | 24.30769 | 15.19231 | 39.5 | 8.1
527 | Ce | 0.288 | Na | 2.75 | W | 1.375 | [11 empty] | Ti | 95.587 |  |  |  |  | Impregnation | 1073.15 | 0.66 | 0.33 | 2 | 1 | 0.08497 | 95.2 | 37.7 | 54.9 | 28.67143 | 15.92857 | 44.6 | 16.8
527 | Ce | 0.288 | Na | 2.75 | W | 1.375 | [11 empty] | Ti | 95.587 |  |  |  |  | Impregnation | 1073.15 | 0.75 | 0.25 | 3 | 1 | 0.08497 | 96.1 | 35.1 | 52.4 | 31.05517 | 16.34483 | 47.4 | 16.6
527 | Ce | 0.288 | Na | 2.75 | W | 1.375 | [11 empty] | Ti | 95.587 |  |  |  |  | Impregnation | 1073.15 | 0.8 | 0.2 | 4 | 1 | 0.08497 | 96.9 | 31.8 | 54.5 | 30.2 | 15.1 | 45.3 | 14.4
527 | Ce | 0.288 | Na | 2.75 | W | 1.375 | [11 empty] | Ti | 95.587 |  |  |  |  | Impregnation | 1073.15 | 0.833 | 0.166 | 5 | 1 | 0.08497 | 97.5 | 30.3 | 54.9 | 29.28621 | 15.41379 | 44.7 | 13.5
527 | Ce | 0.578 | Na | 2.756 | W | 1.378 | [11 empty] | Ti | 95.288 |  |  |  |  | Impregnation | 1073.15 | 0.66 | 0.33 | 2 | 1 | 0.08483 | 97.4 | 41.2 | 51.2 | 32.33333 | 16.16667 | 48.5 | 20
527 | Ce | 0.578 | Na | 2.756 | W | 1.378 | [11 empty] | Ti | 95.288 |  |  |  |  | Impregnation | 1073.15 | 0.75 | 0.25 | 3 | 1 | 0.08483 | 98.1 | 38.6 | 46.8 | 36.36875 | 16.53125 | 52.9 | 20.4
527 | Ce | 0.578 | Na | 2.756 | W | 1.378 | [11 empty] | Ti | 95.288 |  |  |  |  | Impregnation | 1073.15 | 0.8 | 0.2 | 4 | 1 | 0.08483 | 98.9 | 34.7 | 49.5 | 33.93871 | 16.16129 | 50.1 | 17.4
527 | Ce | 0.578 | Na | 2.756 | W | 1.378 | [11 empty] | Ti | 95.288 |  |  |  |  | Impregnation | 1073.15 | 0.833 | 0.166 | 5 | 1 | 0.08483 | 99 | 32.5 | 50.5 | 33.6875 | 15.3125 | 49 | 15.9
527 | Ce | 1.161 | Na | 2.768 | W | 1.384 | [11 empty] | Ti | 94.687 |  |  |  |  | Impregnation | 1073.15 | 0.66 | 0.33 | 2 | 1 | 0.08453 | 98.4 | 46.8 | 48.5 | 35.2 | 16 | 51.2 | 24
527 | Ce | 1.161 | Na | 2.768 | W | 1.384 | [11 empty] | Ti | 94.687 |  |  |  |  | Impregnation | 1073.15 | 0.75 | 0.25 | 3 | 1 | 0.08453 | 98.8 | 43.7 | 45.3 | 38.32941 | 15.97059 | 54.3 | 23.7
527 | Ce | 1.161 | Na | 2.768 | W | 1.384 | [11 empty] | Ti | 94.687 |  |  |  |  | Impregnation | 1073.15 | 0.8 | 0.2 | 4 | 1 | 0.08453 | 99 | 42.1 | 45.9 | 37.83529 | 15.76471 | 53.6 | 22.6
527 | Ce | 1.161 | Na | 2.768 | W | 1.384 | [11 empty] | Ti | 94.687 |  |  |  |  | Impregnation | 1073.15 | 0.833 | 0.166 | 5 | 1 | 0.08453 | 99.1 | 39.9 | 47.2 | 37.42857 | 14.97143 | 52.4 | 20.9
527 | Ce | 1.749 | Na | 2.78 | W | 1.39 | [11 empty] | Ti | 94.081 |  |  |  |  | Impregnation | 1073.15 | 0.66 | 0.33 | 2 | 1 | 0.08424 | 98.7 | 50.1 | 47 | 36.91765 | 15.38235 | 52.3 | 26.2
527 | Ce | 1.749 | Na | 2.78 | W | 1.39 | [11 empty] | Ti | 94.081 |  |  |  |  | Impregnation | 1073.15 | 0.75 | 0.25 | 3 | 1 | 0.08424 | 99.1 | 49 | 43 | 41.15676 | 15.24324 | 56.4 | 27.6
527 | Ce | 1.749 | Na | 2.78 | W | 1.39 | [11 empty] | Ti | 94.081 |  |  |  |  | Impregnation | 1073.15 | 0.8 | 0.2 | 4 | 1 | 0.08424 | 99.5 | 44.5 | 44.6 | 39.79444 | 15.30556 | 55.1 | 24.5
527 | Ce | 1.749 | Na | 2.78 | W | 1.39 | [11 empty] | Ti | 94.081 |  |  |  |  | Impregnation | 1073.15 | 0.833 | 0.166 | 5 | 1 | 0.08424 | 99.7 | 41.1 | 45.4 | 39.14444 | 15.05556 | 54.2 | 22.3
527 | Ce | 2.941 | Na | 2.804 | W | 1.402 | [11 empty] | Ti | 92.853 |  |  |  |  | Impregnation | 1073.15 | 0.66 | 0.33 | 2 | 1 | 0.08365 | 98.5 | 49.8 | 47.9 | 36.42353 | 15.17647 | 51.6 | 25.7
527 | Ce | 2.941 | Na | 2.804 | W | 1.402 | [11 empty] | Ti | 92.853 |  |  |  |  | Impregnation | 1073.15 | 0.75 | 0.25 | 3 | 1 | 0.08365 | 98.9 | 48.2 | 46.1 | 38.42222 | 14.77778 | 53.2 | 25.6
527 | Ce | 2.941 | Na | 2.804 | W | 1.402 | [11 empty] | Ti | 92.853 |  |  |  |  | Impregnation | 1073.15 | 0.8 | 0.2 | 4 | 1 | 0.08365 | 99.3 | 44.4 | 47.4 | 37.07143 | 14.82857 | 51.9 | 23
527 | Ce | 2.941 | Na | 2.804 | W | 1.402 | [11 empty] | Ti | 92.853 |  |  |  |  | Impregnation | 1073.15 | 0.833 | 0.166 | 5 | 1 | 0.08365 | 99.4 | 41.5 | 48.4 | 36.68889 | 14.11111 | 50.8 | 21.1
527 | Ce | 4.769 | Na | 2.842 | W | 1.421 | [11 empty] | Ti | 90.968 |  |  |  |  | Impregnation | 1073.15 | 0.66 | 0.33 | 2 | 1 | 0.08276 | 98.9 | 49.5 | 50.5 | 34.72941 | 14.47059 | 49.2 | 24.3
527 | Ce | 4.769 | Na | 2.842 | W | 1.421 | [11 empty] | Ti | 90.968 |  |  |  |  | Impregnation | 1073.15 | 0.75 | 0.25 | 3 | 1 | 0.08276 | 99.3 | 48.7 | 49 | 36.21429 | 14.48571 | 50.7 | 24.7
527 | Ce | 4.769 | Na | 2.842 | W | 1.421 | [11 empty] | Ti | 90.968 |  |  |  |  | Impregnation | 1073.15 | 0.8 | 0.2 | 4 | 1 | 0.08276 | 99.1 | 44.2 | 49.7 | 35.75 | 13.75 | 49.5 | 21.9
527 | Ce | 4.769 | Na | 2.842 | W | 1.421 | [11 empty] | Ti | 90.968 |  |  |  |  | Impregnation | 1073.15 | 0.833 | 0.166 | 5 | 1 | 0.08276 | 99.2 | 41.3 | 50.7 | 34.95556 | 13.44444 | 48.4 | 20
528 | La | 50 | Ce | 50 | [19 empty] | Sol-gel | 823.15 | 0.4 | 0.1 | 4 | 1 | 0.03180156 |  | 16.77298 |  | 11.93078 | 19.89562 | 31.8264 | 5.262206
528 | La | 50 | Ce | 50 | [19 empty] | Sol-gel | 873.15 | 0.4 | 0.1 | 4 | 1 | 0.03180156 |  | 20.76923 |  | 19.76321 | 23.81726 | 43.58047 | 8.951176
528 | La | 50 | Ce | 50 | [19 empty] | Sol-gel | 923.15 | 0.4 | 0.1 | 4 | 1 | 0.03180156 |  | 25.21576 |  | 23.67942 | 32.55928 | 56.2387 | 14.05063
528 | La | 50 | Ce | 50 | [19 empty] | Sol-gel | 973.15 | 0.4 | 0.1 | 4 | 1 | 0.03180156 |  | 25.89118 |  | 24.77231 | 31.82805 | 56.60036 | 14.37613
528 | La | 50 | Ce | 50 | [19 empty] | Sol-gel | 1023.15 | 0.4 | 0.1 | 4 | 1 | 0.03180156 |  | 28.98687 |  | 28.7796 | 28.72492 | 57.50452 | 16.43761
528 | La | 50 | Ce | 50 | [19 empty] | Sol-gel | 1073.15 | 0.4 | 0.1 | 4 | 1 | 0.03180156 |  | 29.66229 |  | 30.96539 | 27.98579 | 58.95118 | 17.25136
528 | La | 50 | Zr | 50 | [19 empty] | Sol-gel | 823.15 | 0.4 | 0.1 | 4 | 1 | 0.03399626 |  | 13.05816 |  | 0.6375228 | 3.3407772 | 3.9783 | 0.596745
528 | La | 50 | Zr | 50 | [19 empty] | Sol-gel | 873.15 | 0.4 | 0.1 | 4 | 1 | 0.03399626 |  | 19.08068 |  | 2.641166 | 4.411275 | 7.052441 | 1.24774
528 | La | 50 | Zr | 50 | [19 empty] | Sol-gel | 923.15 | 0.4 | 0.1 | 4 | 1 | 0.03399626 |  | 20.31895 |  | 18.03279 | 23.73936 | 41.77215 | 8.625678
528 | La | 50 | Zr | 50 | [19 empty] | Sol-gel | 973.15 | 0.4 | 0.1 | 4 | 1 | 0.03399626 |  | 21.89493 |  | 21.949 | 24.16311 | 46.11211 | 10.03617
528 | La | 50 | Zr | 50 | [19 empty] | Sol-gel | 1023.15 | 0.4 | 0.1 | 4 | 1 | 0.03399626 |  | 23.75235 |  | 24.95446 | 24.59346 | 49.54792 | 11.77215
528 | La | 50 | Zr | 50 | [19 empty] | Sol-gel | 1073.15 | 0.4 | 0.1 | 4 | 1 | 0.03399626 |  | 24.48405 |  | 25.95628 | 24.67663 | 50.63291 | 12.69439
528 | La | 50 | Ti | 50 | [19 empty] | Sol-gel | 823.15 | 0.4 | 0.1 | 4 | 1 | 0.03554924 |  | 1.238274 |  | 1.639344 | 5.413097 | 7.052441 | 0.1084991
528 | La | 50 | Ti | 50 | [19 empty] | Sol-gel | 873.15 | 0.4 | 0.1 | 4 | 1 | 0.03554924 |  | 4.165103 |  | 4.735883 | 15.155617 | 19.8915 | 0.5424955
528 | La | 50 | Ti | 50 | [19 empty] | Sol-gel | 923.15 | 0.4 | 0.1 | 4 | 1 | 0.03554924 |  | 13.56473 |  | 7.377049 | 17.396911 | 24.77396 | 3.309222
528 | La | 50 | Ti | 50 | [19 empty] | Sol-gel | 973.15 | 0.4 | 0.1 | 4 | 1 | 0.03554924 |  | 15.08443 |  | 10.92896 | 15.29166 | 26.22062 | 4.014467
528 | La | 50 | Ti | 50 | [19 empty] | Sol-gel | 1023.15 | 0.4 | 0.1 | 4 | 1 | 0.03554924 |  | 16.37899 |  | 14.3898 | 17.25577 | 31.64557 | 5.045208
528 | La | 50 | Ti | 50 | [19 empty] | Sol-gel | 1073.15 | 0.4 | 0.1 | 4 | 1 | 0.03554924 |  | 18.06754 |  | 15.75592 | 16.97464 | 32.73056 | 5.858951
529 | La | 4.585629 | [15 empty] | Si | 95.41437 |  |  |  |  | Impregnation | 973.15 | 0.75 | 0.25 | 3 | 1 | 0.072 |  | 10.53 | 47.2 | 30.6 | 18.2 | 52.8 | 5.56
529 | Ce | 4.548139 | [15 empty] | Si | 95.45186 |  |  |  |  | Impregnation | 973.15 | 0.75 | 0.25 | 3 | 1 | 0.072 |  | 16.53 | 68.8 | 18.3 | 10.5 | 31.2 | 5.16
529 | Ga | 8.738146 | [15 empty] | Si | 91.26185 |  |  |  |  | Impregnation | 973.15 | 0.75 | 0.25 | 3 | 1 | 0.072 |  | 14.14 | 66.9 | 19.2 | 11.4 | 33.1 | 4.68
529 | Al | 19.83493 | [15 empty] | Si | 80.16507 |  |  |  |  | Impregnation | 973.15 | 0.75 | 0.25 | 3 | 1 | 0.072 |  | 12.37 | 64.9 | 19.5 | 13 | 35.1 | 4.34
529 | Ca | 14.27757 | [15 empty] | Si | 85.72243 |  |  |  |  | Impregnation | 973.15 | 0.75 | 0.25 | 3 | 1 | 0.072 |  | 12.51 | 65.7 | 19.8 | 11.8 | 34.3 | 4.29
529 | Cr | 11.37706 | [15 empty] | Si | 88.62294 |  |  |  |  | Impregnation | 973.15 | 0.75 | 0.25 | 3 | 1 | 0.072 |  | 14.85 | 72 | 16.6 | 9.5 | 28 | 4.16
529 | Ba | 4.63659 | [15 empty] | Si | 95.36341 |  |  |  |  | Impregnation | 973.15 | 0.75 | 0.25 | 3 | 1 | 0.072 |  | 12.34 | 66.3 | 18.9 | 12 | 33.7 | 4.16
529 | W | 2.127012 | Na | 4.254024 | [13 empty] | Si | 93.61896 |  |  |  |  | Impregnation | 973.15 | 0.75 | 0.25 | 3 | 1 | 0.072 |  | 11.27 | 63.3 | 19.6 | 14.4 | 36.7 | 4.13
529 | Mn | 10.8342 | [15 empty] | Si | 89.1658 |  |  |  |  | Impregnation | 973.15 | 0.75 | 0.25 | 3 | 1 | 0.072 |  | 14.27 | 71.3 | 16.1 | 10.3 | 28.7 | 4.09
529 | Cu | 9.505878 | [15 empty] | Si | 90.49412 |  |  |  |  | Impregnation | 973.15 | 0.75 | 0.25 | 3 | 1 | 0.072 |  | 11.1 | 63.8 | 24.3 | 10.7 | 36.2 | 4.01
529 | Ti | 12.23625 | [15 empty] | Si | 87.76375 |  |  |  |  | Impregnation | 973.15 | 0.75 | 0.25 | 3 | 1 | 0.072 |  | 10.76 | 62.9 | 19.4 | 14.8 | 37.1 | 3.99
529 | Zn | 9.263171 | [15 empty] | Si | 90.73683 |  |  |  |  | Impregnation | 973.15 | 0.75 | 0.25 | 3 | 1 | 0.072 |  | 10.56 | 62.3 | 20.4 | 14.6 | 37.7 | 3.98
529 | Rb | 7.244577 | [15 empty] | Si | 92.75542 |  |  |  |  | Impregnation | 973.15 | 0.75 | 0.25 | 3 | 1 | 0.072 |  | 10.33 | 62.6 | 19.3 | 15.5 | 37.4 | 3.87
529 | Ni | 10.21265 | [15 empty] | Si | 89.78735 |  |  |  |  | Impregnation | 973.15 | 0.75 | 0.25 | 3 | 1 | 0.072 |  | 10.76 | 64.4 | 19.1 | 14.2 | 35.6 | 3.83
529 | Sr | 7.079396 | [15 empty] | Si | 92.9206 |  |  |  |  | Impregnation | 973.15 | 0.75 | 0.25 | 3 | 1 | 0.072 |  | 10.04 | 63.3 | 19.1 | 14.8 | 36.7 | 3.68
529 | In | 5.49539 | [15 empty] | Si | 94.50461 |  |  |  |  | Impregnation | 973.15 | 0.75 | 0.25 | 3 | 1 | 0.072 |  | 10.05 | 63.6 | 18.7 | 14.9 | 36.4 | 3.65
529 | Zr | 6.819059 | [15 empty] | Si | 93.18094 |  |  |  |  | Impregnation | 973.15 | 0.75 | 0.25 | 3 | 1 | 0.072 |  | 9.42 | 62.3 | 19.5 | 15.5 | 37.7 | 3.55
529 | Co | 10.17529 | [15 empty] | Si | 89.82471 |  |  |  |  | Impregnation | 973.15 | 0.75 | 0.25 | 3 | 1 | 0.072 |  | 11.03 | 69.1 | 16.1 | 12.6 | 30.9 | 3.41
529 | Mg | 21.54409 | [15 empty] | Si | 78.45591 |  |  |  |  | Impregnation | 973.15 | 0.75 | 0.25 | 3 | 1 | 0.072 |  | 9.35 | 63.9 | 18.7 | 14.9 | 36.1 | 3.38
529 | Li | 49.02529 | [15 empty] | Si | 50.97471 |  |  |  |  | Impregnation | 973.15 | 0.75 | 0.25 | 3 | 1 | 0.072 |  | 8.35 | 60.3 | 19.4 | 17.1 | 39.7 | 3.31
529 | K | 14.58323 | [15 empty] | Si | 85.41677 |  |  |  |  | Impregnation | 973.15 | 0.75 | 0.25 | 3 | 1 | 0.072 |  | 8.47 | 61.7 | 18.8 | 16.8 | 38.3 | 3.24
529 | Cs | 4.782754 | [15 empty] | Si | 95.21725 |  |  |  |  | Impregnation | 973.15 | 0.75 | 0.25 | 3 | 1 | 0.072 |  | 8.5 | 62.8 | 18.5 | 16.1 | 37.2 | 3.16
529 | Fe | 10.67652 | [15 empty] | Si | 89.32348 |  |  |  |  | Impregnation | 973.15 | 0.75 | 0.25 | 3 | 1 | 0.072 |  | 10.93 | 72.7 | 13.5 | 11.8 | 27.3 | 2.98
529 | Na | 22.50272 | [15 empty] | Si | 77.49728 |  |  |  |  | Impregnation | 973.15 | 0.75 | 0.25 | 3 | 1 | 0.072 |  | 7.38 | 60.1 | 19.1 | 17.8 | 39.9 | 2.94
529 | V | 11.58638 | [15 empty] | Si | 88.41362 |  |  |  |  | Impregnation | 973.15 | 0.75 | 0.25 | 3 | 1 | 0.072 |  | 19.73 | 94.7 | 2.3 | 2.6 | 5.3 | 1.04
529 | Ca | 9.69114 | Ce | 2.77192 | [13 empty] | Si | 87.53694 |  |  |  |  | Impregnation | 973.15 | 0.75 | 0.25 | 3 | 1 | 0.072 |  | 18.94 | 70.6 | 16.8 | 7.6 | 29.4 | 5.56836
529 | Ga | 5.62416 | Zn | 5.99776 | [13 empty] | Si | 88.37808 |  |  |  |  | Impregnation | 973.15 | 0.75 | 0.25 | 3 | 1 | 0.072 |  | 23.77 | 76.7 | 16.3 | 5.4 | 23.3 | 5.53841
529 | Ga | 5.70458 | Rb | 4.65368 | [13 empty] | Si | 89.64174 |  |  |  |  | Impregnation | 973.15 | 0.75 | 0.25 | 3 | 1 | 0.072 |  | 15.37 | 64.1 | 21.5 | 11.6 | 35.9 | 5.51783
529 | Ce | 2.97617 | Ba | 3.03664 | [13 empty] | Si | 93.98719 |  |  |  |  | Impregnation | 973.15 | 0.75 | 0.25 | 3 | 1 | 0.072 |  | 20.33 | 73.4 | 16.8 | 7.9 | 26.6 | 5.40778
529 | Al | 13.5193 | Rb | 4.268 | [13 empty] | Si | 82.2127 |  |  |  |  | Impregnation | 973.15 | 0.75 | 0.25 | 3 | 1 | 0.072 |  | 17.67 | 69.8 | 19.3 | 8.7 | 30.2 | 5.33634
529 | Al | 13.2611 | Ni | 6.09632 | [13 empty] | Si | 80.64258 |  |  |  |  | Impregnation | 973.15 | 0.75 | 0.25 | 3 | 1 | 0.072 |  | 17.47 | 69.6 | 19.1 | 9 | 30.4 | 5.31088
529 | Al | 13.7408 | Ba | 2.69973 | [13 empty] | Si | 83.55947 |  |  |  |  | Impregnation | 973.15 | 0.75 | 0.25 | 3 | 1 | 0.072 |  | 17.47 | 70.3 | 19.2 | 8.3 | 29.7 | 5.18859
529 | Mn | 7.25833 | La | 2.87062 | [13 empty] | Si | 89.87105 |  |  |  |  | Impregnation | 973.15 | 0.75 | 0.25 | 3 | 1 | 0.072 |  | 16.19 | 68.1 | 19.4 | 9.9 | 31.9 | 5.16461
529 | Ce | 2.81633 | Ti | 8.24419 | [13 empty] | Si | 88.93948 |  |  |  |  | Impregnation | 973.15 | 0.75 | 0.25 | 3 | 1 | 0.072 |  | 18.48 | 72.1 | 16.9 | 9 | 27.9 | 5.15592
529 | La | 2.66984 | Al | 13.745 | [13 empty] | Si | 83.58516 |  |  |  |  | Impregnation | 973.15 | 0.75 | 0.25 | 3 | 1 | 0.072 |  | 15.92 | 68.6 | 18.8 | 10.4 | 31.4 | 4.99888
529 | Na | 1.34483 | Ti | 8.25493 | W | 2.68966 | [11 empty] | Si | 87.71058 |  |  |  |  | Impregnation | 973.15 | 0.75 | 0.25 | 3 | 1 | 0.072 |  | 13.29 | 62.4 | 22 | 12.9 | 37.6 | 4.99704
529 | Ca | 9.6888 | La | 2.79539 | [13 empty] | Si | 87.51581 |  |  |  |  | Impregnation | 973.15 | 0.75 | 0.25 | 3 | 1 | 0.072 |  | 11.1 | 55.3 | 18.5 | 13.4 | 44.7 | 4.9617
529 | Ga | 5.53865 | Cr | 7.42695 | [13 empty] | Si | 87.0344 |  |  |  |  | Impregnation | 973.15 | 0.75 | 0.25 | 3 | 1 | 0.072 |  | 16.44 | 69.8 | 18.9 | 9.4 | 30.2 | 4.96488
529 | Na | 1.36563 | Ni | 6.83639 | W | 2.73126 | [11 empty] | Si | 89.06672 |  |  |  |  | Impregnation | 973.15 | 0.75 | 0.25 | 3 | 1 | 0.072 |  | 13.42 | 63.3 | 21.4 | 12.5 | 36.7 | 4.92514
529 | Mn | 7.25593 | Ba | 2.90269 | [13 empty] | Si | 89.84138 |  |  |  |  | Impregnation | 973.15 | 0.75 | 0.25 | 3 | 1 | 0.072 |  | 15.61 | 68.5 | 19.4 | 10.3 | 31.5 | 4.91715
529 | Mn | 6.98431 | Ni | 6.53747 | [13 empty] | Si | 86.47822 |  |  |  |  | Impregnation | 973.15 | 0.75 | 0.25 | 3 | 1 | 0.072 |  | 18.24 | 73.1 | 15.4 | 7.4 | 26.9 | 4.90656
529 | Al | 13.0807 | Ti | 7.37345 | [13 empty] | Si | 79.54585 |  |  |  |  | Impregnation | 973.15 | 0.75 | 0.25 | 3 | 1 | 0.072 |  | 15.27 | 68.2 | 19.6 | 9.9 | 31.8 | 4.85586
529 | Ga | 5.18187 | Al | 13.3902 | [13 empty] | Si | 81.42793 |  |  |  |  | Impregnation | 973.15 | 0.75 | 0.25 | 3 | 1 | 0.072 |  | 15.11 | 68.3 | 19 | 10.4 | 31.7 | 4.78987
529 | Zn | 6.17216 | Ce | 2.87993 | [13 empty] | Si | 90.94791 |  |  |  |  | Impregnation | 973.15 | 0.75 | 0.25 | 3 | 1 | 0.072 |  | 14.62 | 67.2 | 19.1 | 11.1 | 32.8 | 4.79536
529 | Zn | 5.50713 | Al | 13.3443 | [13 empty] | Si | 81.14857 |  |  |  |  | Impregnation | 973.15 | 0.75 | 0.25 | 3 | 1 | 0.072 |  | 14.46 | 67 | 19.1 | 11.4 | 33 | 4.7718
529 | La | 3.00313 | Ce | 2.9772 | [13 empty] | Si | 94.01967 |  |  |  |  | Impregnation | 973.15 | 0.75 | 0.25 | 3 | 1 | 0.072 |  | 24.57 | 80.7 | 13.6 | 4.4 | 19.3 | 4.74201
529 | Rb | 4.53554 | Ti | 8.09834 | [13 empty] | Si | 87.36612 |  |  |  |  | Impregnation | 973.15 | 0.75 | 0.25 | 3 | 1 | 0.072 |  | 12.8 | 63 | 21.2 | 12.5 | 37 | 4.736
529 | Al | 13.1578 | Cr | 6.8279 | [13 empty] | Si | 80.0143 |  |  |  |  | Impregnation | 973.15 | 0.75 | 0.25 | 3 | 1 | 0.072 |  | 16.09 | 70.8 | 17.9 | 9.2 | 29.2 | 4.69828
529 | Ga | 5.81781 | Na | 1.38056 | W | 2.76112 | [11 empty] | Si | 90.04051 |  |  |  |  | Impregnation | 973.15 | 0.75 | 0.25 | 3 | 1 | 0.072 |  | 12.47 | 62.9 | 20.6 | 13.8 | 37.1 | 4.62637
529 | La | 3.00132 | Ba | 3.03585 | [13 empty] | Si | 93.96283 |  |  |  |  | Impregnation | 973.15 | 0.75 | 0.25 | 3 | 1 | 0.072 |  | 14.47 | 68.1 | 18.6 | 10.9 | 31.9 | 4.61593
529 | Ga | 5.56077 | Mn | 7.05729 | [13 empty] | Si | 87.38194 |  |  |  |  | Impregnation | 973.15 | 0.75 | 0.25 | 3 | 1 | 0.072 |  | 15.81 | 70.9 | 17.3 | 9.6 | 29.1 | 4.60071
529 | Ga | 5.80858 | La | 2.91549 | [13 empty] | Si | 91.27593 |  |  |  |  | Impregnation | 973.15 | 0.75 | 0.25 | 3 | 1 | 0.072 |  | 14.54 | 68.5 | 18.5 | 10.6 | 31.5 | 4.5801
529 | Ce | 2.92232 | Rb | 4.79099 | [13 empty] | Si | 92.28669 |  |  |  |  | Impregnation | 973.15 | 0.75 | 0.25 | 3 | 1 | 0.072 |  | 13.97 | 67.5 | 18.6 | 11.3 | 32.5 | 4.54025
529 | Ga | 5.81004 | Ce | 2.89105 | [13 empty] | Si | 91.29891 |  |  |  |  | Impregnation | 973.15 | 0.75 | 0.25 | 3 | 1 | 0.072 |  | 13.23 | 65.8 | 19.6 | 12.1 | 34.2 | 4.52466
529 | Rb | 4.78814 | Ba | 2.97992 | [13 empty] | Si | 92.23194 |  |  |  |  | Impregnation | 973.15 | 0.75 | 0.25 | 3 | 1 | 0.072 |  | 12.57 | 64.5 | 19.9 | 12.5 | 35.5 | 4.46235
529 | Zn | 5.88492 | Cr | 7.39972 | [13 empty] | Si | 86.71536 |  |  |  |  | Impregnation | 973.15 | 0.75 | 0.25 | 3 | 1 | 0.072 |  | 11.94 | 62.7 | 20.4 | 14.1 | 37.3 | 4.45362
529 | Zn | 5.90833 | Mn | 7.03132 | [13 empty] | Si | 87.06035 |  |  |  |  | Impregnation | 973.15 | 0.75 | 0.25 | 3 | 1 | 0.072 |  | 14.77 | 70.2 | 17.8 | 9.8 | 29.8 | 4.40146
529 | Cr | 7.35044 | Ni | 6.51174 | [13 empty] | Si | 86.13782 |  |  |  |  | Impregnation | 973.15 | 0.75 | 0.25 | 3 | 1 | 0.072 |  | 13.78 | 68 | 17.9 | 11.3 | 32 | 4.4096
529 | Ni | 6.47071 | Ti | 7.93418 | [13 empty] | Si | 85.59511 |  |  |  |  | Impregnation | 973.15 | 0.75 | 0.25 | 3 | 1 | 0.072 |  | 13.49 | 67.4 | 18.5 | 11 | 32.6 | 4.39774
529 | Ca | 9.68568 | Ba | 2.82664 | [13 empty] | Si | 87.48768 |  |  |  |  | Impregnation | 973.15 | 0.75 | 0.25 | 3 | 1 | 0.072 |  | 13.31 | 67.5 | 18.8 | 11.3 | 32.5 | 4.32575
529 | Ga | 5.5034 | Ti | 8.01624 | [13 empty] | Si | 86.48036 |  |  |  |  | Impregnation | 973.15 | 0.75 | 0.25 | 3 | 1 | 0.072 |  | 14.85 | 70.9 | 18.2 | 9 | 29.1 | 4.32135
529 | Cr | 7.24376 | Ti | 7.8686 | [13 empty] | Si | 84.88764 |  |  |  |  | Impregnation | 973.15 | 0.75 | 0.25 | 3 | 1 | 0.072 |  | 14.34 | 70 | 17.1 | 10.2 | 30 | 4.302
529 | Zn | 5.75821 | Ca | 9.39348 | [13 empty] | Si | 84.84831 |  |  |  |  | Impregnation | 973.15 | 0.75 | 0.25 | 3 | 1 | 0.072 |  | 12.73 | 66.3 | 18.8 | 12.3 | 33.7 | 4.29001
529 | Mn | 6.48597 | Al | 13.2061 | [13 empty] | Si | 80.30793 |  |  |  |  | Impregnation | 973.15 | 0.75 | 0.25 | 3 | 1 | 0.072 |  | 17.06 | 75 | 16.1 | 7.1 | 25 | 4.265
529 | La | 2.84017 | Ti | 8.24216 | [13 empty] | Si | 88.91767 |  |  |  |  | Impregnation | 973.15 | 0.75 | 0.25 | 3 | 1 | 0.072 |  | 27.07 | 84.2 | 12 | 2.9 | 15.8 | 4.27706
529 | Cr | 7.63513 | Ba | 2.89082 | [13 empty] | Si | 89.47405 |  |  |  |  | Impregnation | 973.15 | 0.75 | 0.25 | 3 | 1 | 0.072 |  | 12.36 | 66.1 | 19.2 | 11.8 | 33.9 | 4.19004
529 | Mn | 7.13034 | Rb | 4.58331 | [13 empty] | Si | 88.28635 |  |  |  |  | Impregnation | 973.15 | 0.75 | 0.25 | 3 | 1 | 0.072 |  | 10.73 | 61.2 | 17.8 | 12.9 | 38.8 | 4.16324
529 | Zn | 5.84759 | Ti | 7.98704 | [13 empty] | Si | 86.16537 |  |  |  |  | Impregnation | 973.15 | 0.75 | 0.25 | 3 | 1 | 0.072 |  | 12.59 | 67 | 18.6 | 11.9 | 33 | 4.1547
529 | Ga | 5.80663 | Ba | 2.94805 | [13 empty] | Si | 91.24532 |  |  |  |  | Impregnation | 973.15 | 0.75 | 0.25 | 3 | 1 | 0.072 |  | 11.39 | 63.7 | 20.2 | 13.4 | 36.3 | 4.13457
529 | Ce | 2.85982 | Ni | 6.82736 | [13 empty] | Si | 90.31282 |  |  |  |  | Impregnation | 973.15 | 0.75 | 0.25 | 3 | 1 | 0.072 |  | 16.31 | 74.9 | 14.2 | 8.9 | 25.1 | 4.09381
529 | Mn | 6.77848 | Ca | 9.29179 | [13 empty] | Si | 83.92973 |  |  |  |  | Impregnation | 973.15 | 0.75 | 0.25 | 3 | 1 | 0.072 |  | 12.32 | 66.8 | 18.7 | 11.9 | 33.2 | 4.09024
529 | Ca | 8.68203 | Al | 12.8959 | [13 empty] | Si | 78.42207 |  |  |  |  | Impregnation | 973.15 | 0.75 | 0.25 | 3 | 1 | 0.072 |  | 11.86 | 65.5 | 19.2 | 12.6 | 34.5 | 4.0917
529 | Ca | 9.52236 | Rb | 4.46526 | [13 empty] | Si | 86.01238 |  |  |  |  | Impregnation | 973.15 | 0.75 | 0.25 | 3 | 1 | 0.072 |  | 10.54 | 61.5 | 20.8 | 14.8 | 38.5 | 4.0579
529 | Ca | 9.33226 | Ni | 6.37245 | [13 empty] | Si | 84.29529 |  |  |  |  | Impregnation | 973.15 | 0.75 | 0.25 | 3 | 1 | 0.072 |  | 11.21 | 64.1 | 19.3 | 13.8 | 35.9 | 4.02439
529 | Rb | 4.60432 | Ni | 6.70475 | [13 empty] | Si | 88.69093 |  |  |  |  | Impregnation | 973.15 | 0.75 | 0.25 | 3 | 1 | 0.072 |  | 10.68 | 62.4 | 20.5 | 13.7 | 37.6 | 4.01568
529 | Mn | 6.88254 | Ti | 7.89925 | [13 empty] | Si | 85.21821 |  |  |  |  | Impregnation | 973.15 | 0.75 | 0.25 | 3 | 1 | 0.072 |  | 13.59 | 70.7 | 16.1 | 10.1 | 29.3 | 3.98187
529 | Mn | 7.26012 | Ce | 2.84654 | [13 empty] | Si | 89.89334 |  |  |  |  | Impregnation | 973.15 | 0.75 | 0.25 | 3 | 1 | 0.072 |  | 15.48 | 74.8 | 14.3 | 8.9 | 25.2 | 3.90096
529 | Zn | 6.16855 | Ba | 2.93672 | [13 empty] | Si | 90.89473 |  |  |  |  | Impregnation | 973.15 | 0.75 | 0.25 | 3 | 1 | 0.072 |  | 11.3 | 66.1 | 18.5 | 12.8 | 33.9 | 3.8307
529 | Ce | 2.64739 | Al | 13.7482 | [13 empty] | Si | 83.60441 |  |  |  |  | Impregnation | 973.15 | 0.75 | 0.25 | 3 | 1 | 0.072 |  | 12.75 | 70 | 17.2 | 10.8 | 30 | 3.825
529 | La | 2.85888 | Cr | 7.63764 | [13 empty] | Si | 89.50348 |  |  |  |  | Impregnation | 973.15 | 0.75 | 0.25 | 3 | 1 | 0.072 |  | 12.86 | 70.3 | 16.2 | 11.2 | 29.7 | 3.81942
529 | Zn | 5.93503 | Ni | 6.61122 | [13 empty] | Si | 87.45375 |  |  |  |  | Impregnation | 973.15 | 0.75 | 0.25 | 3 | 1 | 0.072 |  | 12.05 | 68.4 | 18 | 11.2 | 31.6 | 3.8078
529 | Zn | 5.96515 | Cu | 6.13731 | [13 empty] | Si | 87.89754 |  |  |  |  | Impregnation | 973.15 | 0.75 | 0.25 | 3 | 1 | 0.072 |  | 12.01 | 68.3 | 17 | 12 | 31.7 | 3.80717
529 | Na | 1.26406 | Al | 13.765 | W | 2.52812 | [11 empty] | Si | 82.44282 |  |  |  |  | Impregnation | 973.15 | 0.75 | 0.25 | 3 | 1 | 0.072 |  | 11.25 | 66.2 | 18.5 | 12.8 | 33.8 | 3.8025
529 | La | 2.94703 | Rb | 4.78977 | [13 empty] | Si | 92.2632 |  |  |  |  | Impregnation | 973.15 | 0.75 | 0.25 | 3 | 1 | 0.072 |  | 10.56 | 64 | 19.4 | 13.7 | 36 | 3.8016
529 | La | 2.88401 | Ni | 6.82566 | [13 empty] | Si | 90.29033 |  |  |  |  | Impregnation | 973.15 | 0.75 | 0.25 | 3 | 1 | 0.072 |  | 11.46 | 67 | 17.5 | 12.6 | 33 | 3.7818
529 | Ni | 6.82339 | Ba | 2.91623 | [13 empty] | Si | 90.26038 |  |  |  |  | Impregnation | 973.15 | 0.75 | 0.25 | 3 | 1 | 0.072 |  | 12.16 | 69.1 | 17.5 | 11.2 | 30.9 | 3.75744
529 | Ti | 8.23947 | Ba | 2.87191 | [13 empty] | Si | 88.88862 |  |  |  |  | Impregnation | 973.15 | 0.75 | 0.25 | 3 | 1 | 0.072 |  | 10.8 | 65.2 | 18.4 | 13.5 | 34.8 | 3.7584
529 | Na | 1.37524 | Zn | 6.18039 | W | 2.75048 | [11 empty] | Si | 89.69389 |  |  |  |  | Impregnation | 973.15 | 0.75 | 0.25 | 3 | 1 | 0.072 |  | 9.99 | 62.4 | 20.3 | 14.4 | 37.6 | 3.75624
529 | Zn | 6.17061 | La | 2.90429 | [13 empty] | Si | 90.9251 |  |  |  |  | Impregnation | 973.15 | 0.75 | 0.25 | 3 | 1 | 0.072 |  | 10.57 | 65.1 | 18.8 | 13.3 | 34.9 | 3.68893
529 | Ga | 5.41897 | Ca | 9.42729 | [13 empty] | Si | 85.15374 |  |  |  |  | Impregnation | 973.15 | 0.75 | 0.25 | 3 | 1 | 0.072 |  | 11.42 | 67.8 | 18.6 | 11.7 | 32.2 | 3.67724
529 | Zn | 6.06055 | Rb | 4.63611 | [13 empty] | Si | 89.30334 |  |  |  |  | Impregnation | 973.15 | 0.75 | 0.25 | 3 | 1 | 0.072 |  | 10.11 | 63.7 | 19.3 | 14.2 | 36.3 | 3.66993
529 | Ca | 9.25629 | Cr | 7.13465 | [13 empty] | Si | 83.60906 |  |  |  |  | Impregnation | 973.15 | 0.75 | 0.25 | 3 | 1 | 0.072 |  | 12.61 | 71.6 | 15.2 | 11.2 | 28.4 | 3.58124
529 | Na | 1.3236 | Ca | 9.70357 | W | 2.6472 | [11 empty] | Si | 86.32563 |  |  |  |  | Impregnation | 973.15 | 0.75 | 0.25 | 3 | 1 | 0.072 |  | 9.62 | 62.9 | 19.3 | 15.1 | 37.1 | 3.56902
529 | Na | 1.37279 | Cu | 6.34744 | W | 2.74558 | [11 empty] | Si | 89.53419 |  |  |  |  | Impregnation | 973.15 | 0.75 | 0.25 | 3 | 1 | 0.072 |  | 22.33 | 84.1 | 7.2 | 7.9 | 15.9 | 3.55047
529 | Na | 1.39551 | Rb | 4.79747 | W | 2.79102 | [11 empty] | Si | 91.016 |  |  |  |  | Impregnation | 973.15 | 0.75 | 0.25 | 3 | 1 | 0.072 |  | 9.31 | 61.9 | 19.5 | 15.9 | 38.1 | 3.54711
529 | Na | 1.42126 | Ba | 3.04082 | W | 2.84252 | [11 empty] | Si | 92.6954 |  |  |  |  | Impregnation | 973.15 | 0.75 | 0.25 | 3 | 1 | 0.072 |  | 10.27 | 65.7 | 18.5 | 13.3 | 34.3 | 3.52261
529 | Na | 1.42212 | Ce | 2.98208 | W | 2.84424 | [11 empty] | Si | 92.75156 |  |  |  |  | Impregnation | 973.15 | 0.75 | 0.25 | 3 | 1 | 0.072 |  | 10.47 | 67 | 17 | 13.3 | 33 | 3.4551
529 | Cr | 7.50351 | Rb | 4.5649 | [13 empty] | Si | 87.93159 |  |  |  |  | Impregnation | 973.15 | 0.75 | 0.25 | 3 | 1 | 0.072 |  | 11.14 | 69.8 | 15.5 | 11.7 | 30.2 | 3.36428
529 | Ga | 5.58599 | Ni | 6.63575 | [13 empty] | Si | 87.77826 |  |  |  |  | Impregnation | 973.15 | 0.75 | 0.25 | 3 | 1 | 0.072 |  | 9.83 | 66.1 | 17.9 | 13.6 | 33.9 | 3.33237
529 | Mn | 7.01935 | Cu | 6.0685 | [13 empty] | Si | 86.91215 |  |  |  |  | Impregnation | 973.15 | 0.75 | 0.25 | 3 | 1 | 0.072 |  | 11.63 | 71.7 | 14.9 | 11.2 | 28.3 | 3.29129
529 | Na | 1.42176 | La | 3.00727 | W | 2.84352 | [11 empty] | Si | 92.72745 |  |  |  |  | Impregnation | 973.15 | 0.75 | 0.25 | 3 | 1 | 0.072 |  | 9.38 | 65.2 | 17.5 | 14.8 | 34.8 | 3.26424
529 | Ga | 5.61444 | Cu | 6.1602 | [13 empty] | Si | 88.22536 |  |  |  |  | Impregnation | 973.15 | 0.75 | 0.25 | 3 | 1 | 0.072 |  | 13.68 | 76.6 | 12.2 | 9.4 | 23.4 | 3.20112
529 | Ca | 9.19967 | Ti | 7.70268 | [13 empty] | Si | 83.09765 |  |  |  |  | Impregnation | 973.15 | 0.75 | 0.25 | 3 | 1 | 0.072 |  | 8.9 | 64.4 | 17.9 | 15 | 35.6 | 3.1684
529 | Mn | 6.48597 | Al | 13.2061 | [13 empty] | Si | 80.30793 |  |  |  |  | Impregnation | 973.15 | 0.75 | 0.25 | 3 | 1 | 0.072 |  | 10.22 | 69.1 | 15 | 13.4 | 30.9 | 3.15798
529 | Na | 1.35371 | Cr | 7.64955 | W | 2.70742 | [11 empty] | Si | 88.28932 |  |  |  |  | Impregnation | 973.15 | 0.75 | 0.25 | 3 | 1 | 0.072 |  | 14.09 | 77.9 | 11.8 | 8.7 | 22.1 | 3.11389
529 | Ce | 2.83489 | Cr | 7.63953 | [13 empty] | Si | 89.52558 |  |  |  |  | Impregnation | 973.15 | 0.75 | 0.25 | 3 | 1 | 0.072 |  | 14.73 | 79.9 | 10.8 | 7.9 | 20.1 | 2.96073
529 | Cu | 6.3353 | Ba | 2.9315 | [13 empty] | Si | 90.7332 |  |  |  |  | Impregnation | 973.15 | 0.75 | 0.25 | 3 | 1 | 0.072 |  | 8.16 | 64.2 | 16.8 | 16.6 | 35.8 | 2.92128
529 | Ca | 9.3779 | Cu | 5.91457 | [13 empty] | Si | 84.70753 |  |  |  |  | Impregnation | 973.15 | 0.75 | 0.25 | 3 | 1 | 0.072 |  | 20.97 | 86.6 | 6.5 | 6.1 | 13.4 | 2.80998
529 | Mn | 6.92599 | Cr | 7.31787 | [13 empty] | Si | 85.75614 |  |  |  |  | Impregnation | 973.15 | 0.75 | 0.25 | 3 | 1 | 0.072 |  | 13.38 | 79.1 | 11 | 8.5 | 20.9 | 2.79642
529 | Cu | 6.22458 | Rb | 4.62801 | [13 empty] | Si | 89.14741 |  |  |  |  | Impregnation | 973.15 | 0.75 | 0.25 | 3 | 1 | 0.072 |  | 8.18 | 66.5 | 14.1 | 15.3 | 33.5 | 2.7403
529 | Ce | 2.87481 | Cu | 6.339 | [13 empty] | Si | 90.78619 |  |  |  |  | Impregnation | 973.15 | 0.75 | 0.25 | 3 | 1 | 0.072 |  | 15.21 | 83.5 | 8.4 | 6.8 | 16.5 | 2.50965
529 | Cu | 6.0445 | Cr | 7.38718 | [13 empty] | Si | 86.56832 |  |  |  |  | Impregnation | 973.15 | 0.75 | 0.25 | 3 | 1 | 0.072 |  | 9.27 | 73.6 | 11.4 | 12.7 | 26.4 | 2.44728
529 | La | 2.89913 | Cu | 6.33742 | [13 empty] | Si | 90.76345 |  |  |  |  | Impregnation | 973.15 | 0.75 | 0.25 | 3 | 1 | 0.072 |  | 19.79 | 88.5 | 6.2 | 4.5 | 11.5 | 2.27585
529 | Cu | 6.00623 | Ti | 7.97358 | [13 empty] | Si | 86.02019 |  |  |  |  | Impregnation | 973.15 | 0.75 | 0.25 | 3 | 1 | 0.072 |  | 20.86 | 93 | 3 | 3.6 | 7 | 1.4602
529 | Cu | 6.09588 | Ni | 6.59991 | [13 empty] | Si | 87.30421 |  |  |  |  | Impregnation | 973.15 | 0.75 | 0.25 | 3 | 1 | 0.072 |  | 57.18 | 99.6 | 0 | 0.1 | 0.4 | 0.22872
529 | Mn | 12.2087 | [15 empty] | Si | 87.7913 |  |  |  |  | Impregnation | 973.15 | 0.75 | 0.25 | 3 | 1 | 0.072 |  | 14.27 | 71.3 | 16.1 | 10.3 | 28.7 | 4.09549
529 | Na | 0.0068 | W | 0.0034 | Mn | 11.2365 | [11 empty] | Si | 88.7533 |  |  |  |  | Impregnation | 973.15 | 0.75 | 0.25 | 3 | 1 | 0.072 |  | 16.39 | 68.6 | 19.6 | 9.4 | 31.4 | 5.14646
529 | Na | 0.01362 | W | 0.00681 | Mn | 10.2193 | [11 empty] | Si | 89.76027 |  |  |  |  | Impregnation | 973.15 | 0.75 | 0.25 | 3 | 1 | 0.072 |  | 16.72 | 66.4 | 20.4 | 10.3 | 33.6 | 5.61792
529 | Na | 0.02042 | W | 0.01021 | Mn | 9.15393 | [11 empty] | Si | 90.81544 |  |  |  |  | Impregnation | 973.15 | 0.75 | 0.25 | 3 | 1 | 0.072 |  | 16.99 | 64.1 | 22.5 | 10.1 | 35.9 | 6.09941
529 | Na | 0.02722 | W | 0.01361 | Mn | 8.03677 | [11 empty] | Si | 91.9224 |  |  |  |  | Impregnation | 973.15 | 0.75 | 0.25 | 3 | 1 | 0.072 |  | 23.16 | 63.3 | 23.3 | 8.9 | 36.7 | 8.49972
529 | Na | 0.03404 | W | 0.01702 | Mn | 6.864 | [11 empty] | Si | 93.08494 |  |  |  |  | Impregnation | 973.15 | 0.75 | 0.25 | 3 | 1 | 0.072 |  | 25.36 | 63.8 | 26.6 | 6.6 | 36.2 | 9.18032
529 | Na | 0.04084 | W | 0.02042 | Mn | 5.63136 | [11 empty] | Si | 94.30738 |  |  |  |  | Impregnation | 973.15 | 0.75 | 0.25 | 3 | 1 | 0.072 |  | 29.14 | 50.4 | 35.7 | 9.5 | 49.6 | 14.45344
529 | Na | 0.04764 | W | 0.02382 | Mn | 4.33415 | [11 empty] | Si | 95.59439 |  |  |  |  | Impregnation | 973.15 | 0.75 | 0.25 | 3 | 1 | 0.072 |  | 23.42 | 63.6 | 26.1 | 7.2 | 36.4 | 8.52488
529 | Na | 0.05446 | W | 0.02723 | Mn | 2.96715 | [11 empty] | Si | 96.95116 |  |  |  |  | Impregnation | 973.15 | 0.75 | 0.25 | 3 | 1 | 0.072 |  | 21.2 | 63.6 | 25.8 | 7.9 | 36.4 | 7.7168
529 | Na | 0.06126 | W | 0.03063 | Mn | 1.52458 | [11 empty] | Si | 98.38353 |  |  |  |  | Impregnation | 973.15 | 0.75 | 0.25 | 3 | 1 | 0.072 |  | 18.8 | 62.3 | 24.9 | 9.3 | 37.7 | 7.0876
529 | Na | 0.06806 | W | 0.03403 | [13 empty] | Si | 99.89791 |  |  |  |  | Impregnation | 973.15 | 0.75 | 0.25 | 3 | 1 | 0.072 |  | 9.76 | 62.6 | 19.6 | 15.1 | 37.4 | 3.65024
529 | Na | 0.54 | W | 0.27 | Mn | 2.17 | [11 empty] | Si | 97.02 |  |  |  |  | Impregnation | 973.15 | 0.75 | 0.25 | 3 | 1 | 0.072 |  | 18.01 | 68.7 | 19 | 9.9 | 31.3 | 5.63713
529 | Na | 1.608 | W | 0.804 | Mn | 4.318 | [11 empty] | Si | 93.27 |  |  |  |  | Impregnation | 973.15 | 0.75 | 0.25 | 3 | 1 | 0.072 |  | 27.74 | 62.2 | 26.6 | 7.8 | 37.8 | 10.48572
529 | Na | 2.132 | W | 1.066 | Mn | 8.552 | [11 empty] | Si | 88.25 |  |  |  |  | Impregnation | 973.15 | 0.75 | 0.25 | 3 | 1 | 0.072 |  | 28.43 | 60.6 | 28.3 | 7.9 | 39.4 | 11.20142
529 | Na | 2.652 | W | 1.326 | Mn | 10.64 | [11 empty] | Si | 85.382 |  |  |  |  | Impregnation | 973.15 | 0.75 | 0.25 | 3 | 1 | 0.072 |  | 27.84 | 56.7 | 31.9 | 7.3 | 43.3 | 12.05472
529 | Na | 3.168 | W | 1.584 | Mn | 12.71 | [11 empty] | Si | 82.538 |  |  |  |  | Impregnation | 973.15 | 0.75 | 0.25 | 3 | 1 | 0.072 |  | 23.18 | 58.9 | 31.8 | 7.2 | 41.1 | 9.52698
529 | Na | 3.678 | W | 1.839 | Mn | 14.75 | [11 empty] | Si | 79.733 |  |  |  |  | Impregnation | 973.15 | 0.75 | 0.25 | 3 | 1 | 0.072 |  | 21.42 | 61.8 | 27.7 | 7.9 | 38.2 | 8.18244
529 | Na | 4.184 | W | 2.092 | Mn | 16.78 | [11 empty] | Si | 76.944 |  |  |  |  | Impregnation | 973.15 | 0.75 | 0.25 | 3 | 1 | 0.072 |  | 18.79 | 64 | 24.3 | 8.6 | 36 | 6.7644
529 | Na | 4.684 | W | 2.342 | Mn | 18.79 | [11 empty] | Si | 74.184 |  |  |  |  | Impregnation | 973.15 | 0.75 | 0.25 | 3 | 1 | 0.072 |  | 12.36 | 59.2 | 23.5 | 13.7 | 40.8 | 5.04288
529 | Na | 5.18 | W | 2.59 | Mn | 20.77 | [11 empty] | Si | 71.46 |  |  |  |  | Impregnation | 973.15 | 0.75 | 0.25 | 3 | 1 | 0.072 |  | 11.42 | 58.4 | 23.7 | 14 | 41.6 | 4.75072
529 | Na | 5.67 | W | 2.835 | Mn | 22.74 | [11 empty] | Si | 68.755 |  |  |  |  | Impregnation | 973.15 | 0.75 | 0.25 | 3 | 1 | 0.072 |  | 7.66 | 53.9 | 22.2 | 18.7 | 46.1 | 3.53126
529 | Na | 6.158 | W | 3.079 | Mn | 24.7 | [11 empty] | Si | 66.063 |  |  |  |  | Impregnation | 973.15 | 0.75 | 0.25 | 3 | 1 | 0.072 |  | 7.21 | 51.7 | 24.5 | 19.8 | 48.3 | 3.48243
529 | Na | 2.132 | W | 1.066 | Mn | 8.552 | [11 empty] | Si | 88.25 |  |  |  |  | Impregnation | 973.15 | 0.375 | 0.125 | 3 | 1 | 0.2117647 |  | 15.09 | 47.2 | 30.7 | 18.7 | 52.8 | 7.96752
529 | Na | 2.132 | W | 1.066 | Mn | 8.552 | [11 empty] | Si | 88.25 |  |  |  |  | Impregnation | 973.15 | 0.375 | 0.125 | 3 | 1 | 0.3176471 |  | 28.14 | 46.9 | 35.8 | 13.4 | 53.1 | 14.94234
529 | Na | 2.132 | W | 1.066 | Mn | 8.552 | [11 empty] | Si | 88.25 |  |  |  |  | Impregnation | 973.15 | 0.375 | 0.125 | 3 | 1 | 0.4235294 |  | 33.05 | 45.6 | 36 | 13.9 | 54.4 | 17.9792
529 | Na | 2.132 | W | 1.066 | Mn | 8.552 | [11 empty] | Si | 88.25 |  |  |  |  | Impregnation | 973.15 | 0.375 | 0.125 | 3 | 1 | 0.5294118 |  | 33.82 | 45 | 35.4 | 14.4 | 55 | 18.601
529 | Na | 2.132 | W | 1.066 | Mn | 8.552 | [11 empty] | Si | 88.25 |  |  |  |  | Impregnation | 973.15 | 0.375 | 0.125 | 3 | 1 | 0.6352941 |  | 33.67 | 45.2 | 35.1 | 14.6 | 54.8 | 18.45116
529 | Na | 2.132 | W | 1.066 | Mn | 8.552 | [11 empty] | Si | 88.25 |  |  |  |  | Impregnation | 973.15 | 0.375 | 0.125 | 3 | 1 | 0.7941176 |  | 32.94 | 45.2 | 35 | 14.6 | 54.8 | 18.05112
529 | Na | 2.132 | W | 1.066 | Mn | 8.552 | [11 empty] | Si | 88.25 |  |  |  |  | Impregnation | 973.15 | 0.375 | 0.125 | 3 | 1 | 1.058824 |  | 32.43 | 46.9 | 34.5 | 13.5 | 53.1 | 17.22033
529 | Na | 2.132 | W | 1.066 | Mn | 8.552 | [11 empty] | Si | 88.25 |  |  |  |  | Impregnation | 973.15 | 0.375 | 0.125 | 3 | 1 | 1.588235 |  | 30.92 | 49.2 | 33.2 | 12.6 | 50.8 | 15.70736
529 | Na | 2.132 | W | 1.066 | Mn | 8.552 | [11 empty] | Si | 88.25 |  |  |  |  | Impregnation | 973.15 | 0.375 | 0.125 | 3 | 1 | 2.117647 |  | 28.96 | 49.2 | 36.2 | 10.1 | 50.8 | 14.71168
530 | Mn | 2.225972 | Na | 2.081119 | W | 1.04056 | [11 empty] | Si | 94.6523487 |  |  |  |  | Impregnation | 1023.15 | 0.6 | 0.2 | 3 | 1 | 0.36 |  | 32.39583 |  |  |  | 61.88811 | 20.04917
530 | Mn | 2.225972 | Na | 2.081119 | W | 1.04056 | [11 empty] | Si | 94.6523487 |  |  |  |  | Impregnation | 1073.15 | 0.6 | 0.2 | 3 | 1 | 0.36 |  | 32.39583 |  |  |  | 60.20979 | 19.50546
530 | Mn | 2.225972 | Na | 2.081119 | W | 1.04056 | [11 empty] | Si | 94.6523487 |  |  |  |  | Impregnation | 1123.15 | 0.6 | 0.2 | 3 | 1 | 0.36 |  | 31.66667 |  |  |  | 54.61538 | 17.29487
530 | Mn | 0.770244648 | Na | 0.72 | W | 0.36 | [11 empty] | Si | 49.07 | C | 49.07 |  |  | Impregnation | 1023.15 | 0.6 | 0.2 | 3 | 1 | 0.36 |  | 30.41667 |  |  |  | 52.65734 | 16.01661
530 | Mn | 0.770244648 | Na | 0.72 | W | 0.36 | [11 empty] | Si | 49.07 | C | 49.07 |  |  | Impregnation | 1073.15 | 0.6 | 0.2 | 3 | 1 | 0.36 |  | 33.64583 |  |  |  | 54.1958 | 18.23463
530 | Mn | 0.770244648 | Na | 0.72 | W | 0.36 | [11 empty] | Si | 49.07 | C | 49.07 |  |  | Impregnation | 1123.15 | 0.6 | 0.2 | 3 | 1 | 0.36 |  | 32.70833 |  |  |  | 52.65734 | 17.22334
530 | Mn | 0.770244648 | Na | 0.72 | W | 0.36 | [11 empty] | Si | 49.07 | C | 49.07 |  |  | Impregnation | 1023.15 | 0.6 | 0.2 | 3 | 1 | 0.36 |  | 13.125 |  |  |  | 82.44756 | 10.82124225
530 | Mn | 0.770244648 | Na | 0.72 | W | 0.36 | [11 empty] | Si | 49.07 | C | 49.07 |  |  | Impregnation | 1073.15 | 0.6 | 0.2 | 3 | 1 | 0.36 |  | 34.58333 |  |  |  | 63.56643 | 21.98339
530 | Mn | 0.770244648 | Na | 0.72 | W | 0.36 | [11 empty] | Si | 49.07 | C | 49.07 |  |  | Impregnation | 1123.15 | 0.6 | 0.2 | 3 | 1 | 0.36 |  | 34.27083 |  |  |  | 57.55245 | 19.7237
531 | Sr | 50 | Ti | 50 | [19 empty] | Pechini method | 1073.15 | 0.6 | 0.2 | 3 | 1 | 0.36 | 100 | 32.5 | 51.1 | 34.9 | 14 | 48.9 | 15.8925
531 | Sr | 40 | Ba | 10 | Ti | 50 | [17 empty] | Pechini method | 1073.15 | 0.6 | 0.2 | 3 | 1 | 0.36 | 100 | 32.3 | 47.6 | 36.7 | 15.7 | 52.4 | 16.9252
531 | Sr | 40 | Ca | 10 | Ti | 50 | [17 empty] | Pechini method | 1073.15 | 0.6 | 0.2 | 3 | 1 | 0.36 | 100 | 30.4 | 48.1 | 38.2 | 13.7 | 51.9 | 15.7776
531 | Sr | 40 | La | 10 | Ti | 50 | [17 empty] | Pechini method | 1073.15 | 0.6 | 0.2 | 3 | 1 | 0.36 | 100 | 29.6 | 62.9 | 24.1 | 13 | 37.1 | 10.9816
531 | Sr | 40 | Y | 10 | Ti | 50 | [17 empty] | Pechini method | 1073.15 | 0.6 | 0.2 | 3 | 1 | 0.36 | 100 | 29.3 | 66.3 | 22.1 | 11.6 | 33.7 | 9.8741
531 | Sr | 40 | Li | 10 | Ti | 50 | [17 empty] | Pechini method | 1073.15 | 0.6 | 0.2 | 3 | 1 | 0.36 | 100 | 22.3 | 80.8 | 11.1 | 8.1 | 19.2 | 4.2816
531 | Sr | 40 | Na | 10 | Ti | 50 | [17 empty] | Pechini method | 1073.15 | 0.6 | 0.2 | 3 | 1 | 0.36 | 100 | 29.8 | 55.3 | 30 | 14.7 | 44.7 | 13.3206
531 | Sr | 40 | K | 10 | Ti | 50 | [17 empty] | Pechini method | 1073.15 | 0.6 | 0.2 | 3 | 1 | 0.36 | 100 | 29.3 | 54.7 | 30.2 | 15.1 | 45.3 | 13.2729
531 | Sr | 40 | Rb | 10 | Ti | 50 | [17 empty] | Pechini method | 1073.15 | 0.6 | 0.2 | 3 | 1 | 0.36 | 100 | 24.5 | 70.3 | 17.3 | 12.4 | 29.7 | 7.2765
531 | Sr | 40 | Cs | 10 | Ti | 50 | [17 empty] | Pechini method | 1073.15 | 0.6 | 0.2 | 3 | 1 | 0.36 | 100 | 23.4 | 69.7 | 17.4 | 12.9 | 30.3 | 7.0902
531 | Sr | 40 | Tl | 10 | Ti | 50 | [17 empty] | Pechini method | 1073.15 | 0.6 | 0.2 | 3 | 1 | 0.36 | 100 | 20.9 | 93 | 3.5 | 3.5 | 7 | 1.463
531 | Sr | 40 | Pb | 10 | Ti | 50 | [17 empty] | Pechini method | 1073.15 | 0.6 | 0.2 | 3 | 1 | 0.36 | 100 | 30.9 | 59.8 | 25.3 | 14.9 | 40.2 | 12.4218
531 | Sr | 50 | Sn | 10 | Ti | 40 | [17 empty] | Pechini method | 1073.15 | 0.6 | 0.2 | 3 | 1 | 0.36 | 100 | 30.8 | 47.9 | 37.9 | 14.2 | 52.1 | 16.0468
531 | Sr | 50 | Al | 10 | Ti | 40 | [17 empty] | Pechini method | 1073.15 | 0.6 | 0.2 | 3 | 1 | 0.36 | 100 | 27.3 | 56.5 | 30.1 | 13.4 | 43.5 | 11.8755
531 | Sr | 50 | Mg | 10 | Ti | 40 | [17 empty] | Pechini method | 1073.15 | 0.6 | 0.2 | 3 | 1 | 0.36 | 100 | 28.9 | 69.4 | 22 | 8.6 | 30.6 | 8.8434
531 | Sr | 50 | Ce | 10 | Ti | 40 | [17 empty] | Pechini method | 1073.15 | 0.6 | 0.2 | 3 | 1 | 0.36 | 100 | 29.6 | 55 | 30.9 | 14.1 | 45 | 13.32
531 | Sr | 50 | Pr | 10 | Ti | 40 | [17 empty] | Pechini method | 1073.15 | 0.6 | 0.2 | 3 | 1 | 0.36 | 100 | 30.7 | 45.8 | 36.7 | 17.5 | 54.2 | 16.6394
531 | Sr | 50 | Nd | 10 | Ti | 40 | [17 empty] | Pechini method | 1073.15 | 0.6 | 0.2 | 3 | 1 | 0.36 | 100 | 31.5 | 47.4 | 36.5 | 16.1 | 52.6 | 16.569
531 | Sr | 50 | Nd | 5 | Ti | 45 | [17 empty] | Pechini method | 1073.15 | 0.6 | 0.2 | 3 | 1 | 0.36 | 100 | 29.6 | 45 | 38.5 | 16.5 | 55 | 16.28
531 | Sr | 50 | Sm | 10 | Ti | 40 | [17 empty] | Pechini method | 1073.15 | 0.6 | 0.2 | 3 | 1 | 0.36 | 100 | 31.3 | 48.1 | 36.7 | 15.2 | 51.9 | 16.2447
531 | Sr | 50 | Mn | 10 | Ti | 40 | [17 empty] | Pechini method | 1073.15 | 0.6 | 0.2 | 3 | 1 | 0.36 | 100 | 18.5 | 88.4 | 6.6 | 5 | 11.6 | 2.146
531 | Sr | 50 | Fe | 10 | Ti | 40 | [17 empty] | Pechini method | 1073.15 | 0.6 | 0.2 | 3 | 1 | 0.36 | 100 | 19.8 | 84.5 | 7.9 | 7.6 | 15.5 | 3.069
531 | Sr | 50 | Co | 10 | Ti | 40 | [17 empty] | Pechini method | 1073.15 | 0.6 | 0.2 | 3 | 1 | 0.36 | 100 | 17.6 | 91 | 3.6 | 5.4 | 9 | 1.584
531 | Sr | 50 | Ni | 10 | Ti | 40 | [17 empty] | Pechini method | 1073.15 | 0.6 | 0.2 | 3 | 1 | 0.36 | 100 | 22 | 89.7 | 1.1 | 9.2 | 10.3 | 2.266
531 | Sr | 50 | Nb | 10 | Ti | 40 | [17 empty] | Pechini method | 1073.15 | 0.6 | 0.2 | 3 | 1 | 0.36 | 100 | 30.5 | 45.6 | 38.5 | 15.9 | 54.4 | 16.592
531 | Sr | 50 | W | 10 | Ti | 40 | [17 empty] | Pechini method | 1073.15 | 0.6 | 0.2 | 3 | 1 | 0.36 | 100 | 27.5 | 65.5 | 21.7 | 12.8 | 34.5 | 9.4875
532 | Li | 52.38095 | Al | 47.61905 | [19 empty] | Precipitation | 1048.15 | 0.6 | 0.2 | 3 | 1 | 0.18 |  | 30 | 60.134232 | 24 | 16.07143 | 40.07143 | 12.021429
532 | Li | 52.38095 | Al | 47.61905 | [19 empty] | Precipitation | 1048.15 | 0.6 | 0.2 | 3 | 1 | 0.18 |  | 33.14286 | 47.449667 | 27.21428 | 14.57143 | 41.78571 | 13.84898
532 | Li | 58.33333 | Al | 41.66667 | [19 empty] | Precipitation | 1048.15 | 0.6 | 0.2 | 3 | 1 | 0.18 |  | 32.14286 | 47.684569 | 31.28572 | 17.57143 | 48.85715 | 15.70409
532 | Li | 79.59184 | Al | 20.40816 | [19 empty] | Precipitation | 1048.15 | 0.6 | 0.2 | 3 | 1 | 0.18 |  | 34.14286 | 40.402683 | 27 | 16.28572 | 43.28572 | 14.77898
532 | Li | 98.5229 | Al | 1.477105 | [19 empty] | Precipitation | 1048.15 | 0.6 | 0.2 | 3 | 1 | 0.18 |  | 16.28572 | 34.999998 | 29.57143 | 26.78572 | 56.35715 | 9.178168
532 | Li | 58.33333 | Al | 41.66667 | [19 empty] | Precipitation | 823.15 | 0.6 | 0.2 | 3 | 1 | 0.18 |  | 1.103679 |  |  |  | 0.4013378 | 0.004429481
532 | Li | 58.33333 | Al | 41.66667 | [19 empty] | Precipitation | 873.15 | 0.6 | 0.2 | 3 | 1 | 0.18 |  | 3.61204 |  |  |  | 0.7023411 | 0.02536884
532 | Li | 58.33333 | Al | 41.66667 | [19 empty] | Precipitation | 923.15 | 0.6 | 0.2 | 3 | 1 | 0.18 |  | 4.615385 |  |  |  | 1.505017 | 0.06946233
532 | Li | 58.33333 | Al | 41.66667 | [19 empty] | Precipitation | 973.15 | 0.6 | 0.2 | 3 | 1 | 0.18 |  | 7.123746 |  | 1.870114 | 8.263666 | 10.13378 | 0.7219047
532 | Li | 58.33333 | Al | 41.66667 | [19 empty] | Precipitation | 1023.15 | 0.6 | 0.2 | 3 | 1 | 0.18 |  | 23.17726 |  | 19.19155 | 22.34691 | 41.53846 | 9.627477
532 | Li | 58.33333 | Al | 41.66667 | [19 empty] | Precipitation | 1073.15 | 0.6 | 0.2 | 3 | 1 | 0.18 |  | 35.61873 |  | 25.39003 | 16.44944 | 41.83947 | 14.90269
532 | Li | 58.33333 | Al | 41.66667 | [19 empty] | Precipitation | 1123.15 | 0.6 | 0.2 | 3 | 1 | 0.18 |  | 37.32441 |  | 23.86529 | 11.55277 | 35.41806 | 13.21958
532 | Li | 58.33333 | Al | 41.66667 | [19 empty] | Precipitation | 1173.15 | 0.6 | 0.2 | 3 | 1 | 0.18 |  | 36.02007 |  | 26.19562 | 8.018432 | 34.21405 | 12.32392
533 | Mn | 2.225308 | Na | 2.080499 | W | 1.04025 | [11 empty] | Si | 94.65394 |  |  |  |  | Impregnation | 1043.15 | 0.4 | 0.1 | 4 | 1.2 | 0.1338 | 57.7 | 17.6 |  |  |  | 70.4 | 12.3904
533 | Mn | 2.225308 | Na | 2.080499 | W | 1.04025 | Nb | 0.01405972 | [9 empty] | Si | 94.63988 |  |  |  |  | Impregnation | 1043.15 | 0.4 | 0.1 | 4 | 1.2 | 0.1338 | 74.5 | 22.3 |  |  |  | 68.2 | 15.2086
533 | Mn | 2.225308 | Na | 2.080499 | W | 1.04025 | Ti | 0.01405972 | [9 empty] | Si | 94.63988 |  |  |  |  | Impregnation | 1043.15 | 0.4 | 0.1 | 4 | 1.2 | 0.1338 | 53.8 | 15.9 |  |  |  | 70.4 | 11.1936
533 | Mn | 2.225308 | Na | 2.080499 | W | 1.04025 | Sn | 0.01405972 | [9 empty] | Si | 94.63988 |  |  |  |  | Impregnation | 1043.15 | 0.4 | 0.1 | 4 | 1.2 | 0.1338 | 40.4 | 10.8 |  |  |  | 69.5 | 7.506
533 | Mn | 2.225308 | Na | 2.080499 | W | 1.04025 | Ce | 0.01405972 | [9 empty] | Si | 94.63988 |  |  |  |  | Impregnation | 1043.15 | 0.4 | 0.1 | 4 | 1.2 | 0.1338 | 75.7 | 19 |  |  |  | 66.7 | 12.673
533 | Mn | 2.225308 | Na | 2.080499 | W | 1.04025 | Fe | 0.01405972 | [9 empty] | Si | 94.63988 |  |  |  |  | Impregnation | 1043.15 | 0.4 | 0.1 | 4 | 1.2 | 0.1338 | 95.8 | 24.1 |  |  |  | 65.5 | 15.7855
533 | Mn | 2.225308 | Na | 2.080499 | W | 1.04025 | Ge | 0.01405972 | [9 empty] | Si | 94.63988 |  |  |  |  | Impregnation | 1043.15 | 0.4 | 0.1 | 4 | 1.2 | 0.1338 | 82.7 | 23.2 |  |  |  | 70.7 | 16.4024
534 | La | 66.66667 | Li | 16.66667 | Al | 16.66667 | [17 empty] | n.a. | 1048.15 | 0.6 | 0.2 | 4 | 1 | 0.36 |  | 30 | 47 | 15.9 | 31.4 | 51.7 | 15.51
534 | La | 50 | Li | 50 | [19 empty] | Sol-gel | 1048.15 | 0.6 | 0.2 | 4 | 1 | 0.36 |  | 30 | 48.8 | 13.4 | 23.7 | 39.5 | 11.85
535 | La | 51.21951 | Ce | 48.78049 | [19 empty] | Sol-gel | 823.15 | 0.4 | 0.1 | 4 | 1 | 0.03123334 |  | 10.64516 |  |  |  | 34.50549 | 3.673165
535 | La | 51.21951 | Ce | 48.78049 | [19 empty] | Sol-gel | 873.15 | 0.4 | 0.1 | 4 | 1 | 0.03123334 |  | 17.41936 |  |  |  | 42.41758 | 7.388871
535 | La | 51.21951 | Ce | 48.78049 | [19 empty] | Sol-gel | 923.15 | 0.4 | 0.1 | 4 | 1 | 0.03123334 |  | 25.60794 |  |  |  | 54.72527 | 14.01401
535 | La | 51.21951 | Ce | 48.78049 | [19 empty] | Sol-gel | 973.15 | 0.4 | 0.1 | 4 | 1 | 0.03123334 |  | 27.24566 |  |  |  | 58.02198 | 15.80847
535 | La | 51.21951 | Ce | 48.78049 | [19 empty] | Sol-gel | 1023.15 | 0.4 | 0.1 | 4 | 1 | 0.03123334 |  | 27.46898 |  |  |  | 57.8022 | 15.87767
535 | La | 45.17544 | Ce | 43.85965 | Ca | 10.96491 | [17 empty] | Sol-gel | 823.15 | 0.4 | 0.1 | 4 | 1 | 0.03296715 |  | 3.275434 |  |  |  | 5.494505 | 0.1799689
535 | La | 45.17544 | Ce | 43.85965 | Ca | 10.96491 | [17 empty] | Sol-gel | 873.15 | 0.4 | 0.1 | 4 | 1 | 0.03296715 |  | 9.081886 |  |  |  | 25.05494 | 2.275461
535 | La | 45.17544 | Ce | 43.85965 | Ca | 10.96491 | [17 empty] | Sol-gel | 923.15 | 0.4 | 0.1 | 4 | 1 | 0.03296715 |  | 24.49132 |  |  |  | 49.89011 | 12.21875
535 | La | 45.17544 | Ce | 43.85965 | Ca | 10.96491 | [17 empty] | Sol-gel | 973.15 | 0.4 | 0.1 | 4 | 1 | 0.03296715 |  | 26.94789 |  |  |  | 54.72527 | 14.74731
535 | La | 45.17544 | Ce | 43.85965 | Ca | 10.96491 | [17 empty] | Sol-gel | 1023.15 | 0.4 | 0.1 | 4 | 1 | 0.03296715 |  | 27.69231 |  |  |  | 56.7033 | 15.70245
535 | La | 43.18182 | Ce | 56.81818 | [19 empty] | Sol-gel | 823.15 | 0.4 | 0.1 | 4 | 1 | 0.03078699 |  | 23.52357 |  |  |  | 48.57143 | 11.42573
535 | La | 43.18182 | Ce | 56.81818 | [19 empty] | Sol-gel | 873.15 | 0.4 | 0.1 | 4 | 1 | 0.03078699 |  | 24.56576 |  |  |  | 48.57143 | 11.93194
535 | La | 43.18182 | Ce | 56.81818 | [19 empty] | Sol-gel | 923.15 | 0.4 | 0.1 | 4 | 1 | 0.03078699 |  | 25.08685 |  |  |  | 49.89011 | 12.51586
535 | La | 43.18182 | Ce | 56.81818 | [19 empty] | Sol-gel | 973.15 | 0.4 | 0.1 | 4 | 1 | 0.03078699 |  | 25.45906 |  |  |  | 49.89011 | 12.70155
535 | La | 43.18182 | Ce | 56.81818 | [19 empty] | Sol-gel | 1023.15 | 0.4 | 0.1 | 4 | 1 | 0.03078699 |  | 25.60794 |  |  |  | 49.67033 | 12.71955
535 | La | 37.7451 | Ce | 49.01961 | Ca | 13.23529 | [17 empty] | Sol-gel | 823.15 | 0.4 | 0.1 | 4 | 1 | 0.03295827 |  | 8.784119 |  |  |  | 13.62637 | 1.196957
535 | La | 37.7451 | Ce | 49.01961 | Ca | 13.23529 | [17 empty] | Sol-gel | 873.15 | 0.4 | 0.1 | 4 | 1 | 0.03295827 |  | 11.01737 |  |  |  | 18.68132 | 2.05819
535 | La | 37.7451 | Ce | 49.01961 | Ca | 13.23529 | [17 empty] | Sol-gel | 923.15 | 0.4 | 0.1 | 4 | 1 | 0.03295827 |  | 23.52357 |  |  |  | 41.53846 | 9.771329
535 | La | 37.7451 | Ce | 49.01961 | Ca | 13.23529 | [17 empty] | Sol-gel | 973.15 | 0.4 | 0.1 | 4 | 1 | 0.03295827 |  | 26.35236 |  |  |  | 45.93407 | 12.10471
535 | La | 37.7451 | Ce | 49.01961 | Ca | 13.23529 | [17 empty] | Sol-gel | 1023.15 | 0.4 | 0.1 | 4 | 1 | 0.03295827 |  | 27.17122 |  |  |  | 46.37363 | 12.60028
535 | La | 57.62712 | Ce | 42.37288 | [19 empty] | Sol-gel | 823.15 | 0.4 | 0.1 | 4 | 1 | 0.03159854 |  | 17.866 |  |  |  | 44.83516 | 8.01025
535 | La | 57.62712 | Ce | 42.37288 | [19 empty] | Sol-gel | 873.15 | 0.4 | 0.1 | 4 | 1 | 0.03159854 |  | 25.08685 |  |  |  | 55.38462 | 13.89426
535 | La | 57.62712 | Ce | 42.37288 | [19 empty] | Sol-gel | 923.15 | 0.4 | 0.1 | 4 | 1 | 0.03159854 |  | 27.54342 |  |  |  | 57.8022 | 15.9207
535 | La | 57.62712 | Ce | 42.37288 | [19 empty] | Sol-gel | 973.15 | 0.4 | 0.1 | 4 | 1 | 0.03159854 |  | 29.47891 |  |  |  | 63.2967 | 18.65918
535 | La | 57.62712 | Ce | 42.37288 | [19 empty] | Sol-gel | 1023.15 | 0.4 | 0.1 | 4 | 1 | 0.03159854 |  | 29.77667 |  |  |  | 64.39561 | 19.17487
535 | La | 51.83752 | Ce | 38.68472 | Ca | 9.477756 | [17 empty] | Sol-gel | 823.15 | 0.4 | 0.1 | 4 | 1 | 0.03308606 |  | 15.33499 |  |  |  | 47.47253 | 7.279908
535 | La | 51.83752 | Ce | 38.68472 | Ca | 9.477756 | [17 empty] | Sol-gel | 873.15 | 0.4 | 0.1 | 4 | 1 | 0.03308606 |  | 24.71464 |  |  |  | 55.82418 | 13.79675
535 | La | 51.83752 | Ce | 38.68472 | Ca | 9.477756 | [17 empty] | Sol-gel | 923.15 | 0.4 | 0.1 | 4 | 1 | 0.03308606 |  | 28.58561 |  |  |  | 61.75824 | 17.65397
535 | La | 51.83752 | Ce | 38.68472 | Ca | 9.477756 | [17 empty] | Sol-gel | 973.15 | 0.4 | 0.1 | 4 | 1 | 0.03308606 |  | 31.19107 |  |  |  | 68.13187 | 21.25106
535 | La | 51.83752 | Ce | 38.68472 | Ca | 9.477756 | [17 empty] | Sol-gel | 1023.15 | 0.4 | 0.1 | 4 | 1 | 0.03308606 |  | 33.12655 |  |  |  | 69.45055 | 23.00657
536 | Tb | 7.04617 | [15 empty] | Mg | 92.95383 |  |  |  |  | Impregnation | 773.15 | 0.673 | 0.16825 | 4 | 1 | 1.47541 |  | 12.97645 |  |  |  | 8.62661 | 1.119428
536 | Tb | 7.04617 | [15 empty] | Mg | 92.95383 |  |  |  |  | Impregnation | 823.15 | 0.673 | 0.16825 | 4 | 1 | 1.47541 |  | 13.40471 |  |  |  | 10.49356 | 1.406631
536 | Tb | 7.04617 | [15 empty] | Mg | 92.95383 |  |  |  |  | Impregnation | 873.15 | 0.673 | 0.16825 | 4 | 1 | 1.47541 |  | 13.79015 |  |  |  | 14.09871 | 1.944233
536 | Tb | 7.04617 | [15 empty] | Mg | 92.95383 |  |  |  |  | Impregnation | 923.15 | 0.673 | 0.16825 | 4 | 1 | 1.47541 |  | 14.17559 |  |  |  | 15.83691 | 2.244975
536 | Tb | 7.04617 | [15 empty] | Mg | 92.95383 |  |  |  |  | Impregnation | 973.15 | 0.673 | 0.16825 | 4 | 1 | 1.47541 |  | 14.64668 |  |  |  | 17.70386 | 2.593028
536 | Tb | 7.04617 | [15 empty] | Mg | 92.95383 |  |  |  |  | Impregnation | 1023.15 | 0.673 | 0.16825 | 4 | 1 | 1.47541 |  | 14.90364 |  |  |  | 18.21888 | 2.715276
536 | Tb | 7.04617 | [15 empty] | Mg | 92.95383 |  |  |  |  | Impregnation | 1073.15 | 0.673 | 0.16825 | 4 | 1 | 1.47541 |  | 15.41756 |  |  |  | 20.21459 | 3.116597
536 | Tb | 7.071911 | Ni | 0.8008466 | [13 empty] | Mg | 92.12724 |  |  |  |  | Impregnation | 773.15 | 0.673 | 0.16825 | 4 | 1 | 1.47541 |  | 14.38972 |  |  |  | 9.527897 | 1.371038
536 | Tb | 7.071911 | Ni | 0.8008466 | [13 empty] | Mg | 92.12724 |  |  |  |  | Impregnation | 823.15 | 0.673 | 0.16825 | 4 | 1 | 1.47541 |  | 14.56103 |  |  |  | 11.65236 | 1.696704
536 | Tb | 7.071911 | Ni | 0.8008466 | [13 empty] | Mg | 92.12724 |  |  |  |  | Impregnation | 873.15 | 0.673 | 0.16825 | 4 | 1 | 1.47541 |  | 14.94647 |  |  |  | 14.87124 | 2.222725
536 | Tb | 7.071911 | Ni | 0.8008466 | [13 empty] | Mg | 92.12724 |  |  |  |  | Impregnation | 923.15 | 0.673 | 0.16825 | 4 | 1 | 1.47541 |  | 15.41756 |  |  |  | 18.34764 | 2.828758
536 | Tb | 7.071911 | Ni | 0.8008466 | [13 empty] | Mg | 92.12724 |  |  |  |  | Impregnation | 973.15 | 0.673 | 0.16825 | 4 | 1 | 1.47541 |  | 16.14561 |  |  |  | 22.7897 | 3.679536
536 | Tb | 7.071911 | Ni | 0.8008466 | [13 empty] | Mg | 92.12724 |  |  |  |  | Impregnation | 1023.15 | 0.673 | 0.16825 | 4 | 1 | 1.47541 |  | 16.74518 |  |  |  | 24.27039 | 4.06412
536 | Tb | 7.071911 | Ni | 0.8008466 | [13 empty] | Mg | 92.12724 |  |  |  |  | Impregnation | 1073.15 | 0.673 | 0.16825 | 4 | 1 | 1.47541 |  | 17.2591 |  |  |  | 23.88412 | 4.122184
536 | Tb | 7.069032 | Fe | 0.8412275 | [13 empty] | Mg | 92.08974 |  |  |  |  | Impregnation | 773.15 | 0.673 | 0.16825 | 4 | 1 | 1.47541 |  | 12.33405 |  |  |  | 0.2575107 | 0.0317615
536 | Tb | 7.069032 | Fe | 0.8412275 | [13 empty] | Mg | 92.08974 |  |  |  |  | Impregnation | 823.15 | 0.673 | 0.16825 | 4 | 1 | 1.47541 |  | 12.50535 |  |  |  | 0.2575107 | 0.03220261
536 | Tb | 7.069032 | Fe | 0.8412275 | [13 empty] | Mg | 92.08974 |  |  |  |  | Impregnation | 873.15 | 0.673 | 0.16825 | 4 | 1 | 1.47541 |  | 12.84797 |  |  |  | 0.3218884 | 0.04135613
536 | Tb | 7.069032 | Fe | 0.8412275 | [13 empty] | Mg | 92.08974 |  |  |  |  | Impregnation | 923.15 | 0.673 | 0.16825 | 4 | 1 | 1.47541 |  | 12.80514 |  |  |  | 0.5793992 | 0.07419288
536 | Tb | 7.069032 | Fe | 0.8412275 | [13 empty] | Mg | 92.08974 |  |  |  |  | Impregnation | 973.15 | 0.673 | 0.16825 | 4 | 1 | 1.47541 |  | 13.31906 |  |  |  | 0.7725322 | 0.102894
536 | Tb | 7.069032 | Fe | 0.8412275 | [13 empty] | Mg | 92.08974 |  |  |  |  | Impregnation | 1023.15 | 0.673 | 0.16825 | 4 | 1 | 1.47541 |  | 14.43255 |  |  |  | 2.381974 | 0.3437796
536 | Tb | 7.069032 | Fe | 0.8412275 | [13 empty] | Mg | 92.08974 |  |  |  |  | Impregnation | 1073.15 | 0.673 | 0.16825 | 4 | 1 | 1.47541 |  | 15.24625 |  |  |  | 2.703863 | 0.4122377
536 | Tb | 7.092165 | Zr | 0.5167321 | [13 empty] | Mg | 92.3911 |  |  |  |  | Impregnation | 773.15 | 0.673 | 0.16825 | 4 | 1 | 1.47541 |  | 13.31906 |  |  |  | 15.25751 | 2.032157
536 | Tb | 7.092165 | Zr | 0.5167321 | [13 empty] | Mg | 92.3911 |  |  |  |  | Impregnation | 823.15 | 0.673 | 0.16825 | 4 | 1 | 1.47541 |  | 13.74732 |  |  |  | 18.66953 | 2.56656
536 | Tb | 7.092165 | Zr | 0.5167321 | [13 empty] | Mg | 92.3911 |  |  |  |  | Impregnation | 873.15 | 0.673 | 0.16825 | 4 | 1 | 1.47541 |  | 14.26124 |  |  |  | 21.75966 | 3.103197
536 | Tb | 7.092165 | Zr | 0.5167321 | [13 empty] | Mg | 92.3911 |  |  |  |  | Impregnation | 923.15 | 0.673 | 0.16825 | 4 | 1 | 1.47541 |  | 14.43255 |  |  |  | 24.14163 | 3.484253
536 | Tb | 7.092165 | Zr | 0.5167321 | [13 empty] | Mg | 92.3911 |  |  |  |  | Impregnation | 973.15 | 0.673 | 0.16825 | 4 | 1 | 1.47541 |  | 15.71734 |  |  |  | 23.56223 | 3.703356
536 | Tb | 7.092165 | Zr | 0.5167321 | [13 empty] | Mg | 92.3911 |  |  |  |  | Impregnation | 1023.15 | 0.673 | 0.16825 | 4 | 1 | 1.47541 |  | 16.05996 |  |  |  | 23.88412 | 3.83578
536 | Tb | 7.092165 | Zr | 0.5167321 | [13 empty] | Mg | 92.3911 |  |  |  |  | Impregnation | 1073.15 | 0.673 | 0.16825 | 4 | 1 | 1.47541 |  | 16.65953 |  |  |  | 25.36481 | 4.225658
536 | Tb | 7.063305 | V | 0.9215644 | [13 empty] | Mg | 92.01513 |  |  |  |  | Impregnation | 773.15 | 0.673 | 0.16825 | 4 | 1 | 1.47541 |  | 11.04925 |  |  |  | 0.3862661 | 0.04267951
536 | Tb | 7.063305 | V | 0.9215644 | [13 empty] | Mg | 92.01513 |  |  |  |  | Impregnation | 823.15 | 0.673 | 0.16825 | 4 | 1 | 1.47541 |  | 11.1349 |  |  |  | 0.2575107 | 0.02867356
536 | Tb | 7.063305 | V | 0.9215644 | [13 empty] | Mg | 92.01513 |  |  |  |  | Impregnation | 873.15 | 0.673 | 0.16825 | 4 | 1 | 1.47541 |  | 11.17773 |  |  |  | 0.5150214 | 0.0575677
536 | Tb | 7.063305 | V | 0.9215644 | [13 empty] | Mg | 92.01513 |  |  |  |  | Impregnation | 923.15 | 0.673 | 0.16825 | 4 | 1 | 1.47541 |  | 11.39186 |  |  |  | 0.7725322 | 0.08800579
536 | Tb | 7.063305 | V | 0.9215644 | [13 empty] | Mg | 92.01513 |  |  |  |  | Impregnation | 973.15 | 0.673 | 0.16825 | 4 | 1 | 1.47541 |  | 11.34904 |  |  |  | 2.188841 | 0.2484124
536 | Tb | 7.063305 | V | 0.9215644 | [13 empty] | Mg | 92.01513 |  |  |  |  | Impregnation | 1023.15 | 0.673 | 0.16825 | 4 | 1 | 1.47541 |  | 11.34904 |  |  |  | 7.017168 | 0.7963812
536 | Tb | 7.063305 | V | 0.9215644 | [13 empty] | Mg | 92.01513 |  |  |  |  | Impregnation | 1073.15 | 0.673 | 0.16825 | 4 | 1 | 1.47541 |  | 12.20557 |  |  |  | 20.34335 | 2.483022
536 | Tb | 7.051303 | Ni | 0.1597026 | [13 empty] | Mg | 92.78899 |  |  |  |  | Impregnation | 773.15 | 0.673 | 0.16825 | 4 | 1 | 1.47541 |  | 14.4206 |  |  |  | 18.59611 | 2.681671
536 | Tb | 7.051303 | Ni | 0.1597026 | [13 empty] | Mg | 92.78899 |  |  |  |  | Impregnation | 823.15 | 0.673 | 0.16825 | 4 | 1 | 1.47541 |  | 14.97854 |  |  |  | 21.05832 | 3.154229
536 | Tb | 7.051303 | Ni | 0.1597026 | [13 empty] | Mg | 92.78899 |  |  |  |  | Impregnation | 873.15 | 0.673 | 0.16825 | 4 | 1 | 1.47541 |  | 15.36481 |  |  |  | 23.84449 | 3.663661
536 | Tb | 7.051303 | Ni | 0.1597026 | [13 empty] | Mg | 92.78899 |  |  |  |  | Impregnation | 923.15 | 0.673 | 0.16825 | 4 | 1 | 1.47541 |  | 15.92275 |  |  |  | 26.1771 | 4.168114
536 | Tb | 7.051303 | Ni | 0.1597026 | [13 empty] | Mg | 92.78899 |  |  |  |  | Impregnation | 973.15 | 0.673 | 0.16825 | 4 | 1 | 1.47541 |  | 16.22318 |  |  |  | 25.98272 | 4.215223
536 | Tb | 7.051303 | Ni | 0.1597026 | [13 empty] | Mg | 92.78899 |  |  |  |  | Impregnation | 1023.15 | 0.673 | 0.16825 | 4 | 1 | 1.47541 |  | 16.43777 |  |  |  | 25.20518 | 4.14317
536 | Tb | 7.051303 | Ni | 0.1597026 | [13 empty] | Mg | 92.78899 |  |  |  |  | Impregnation | 1073.15 | 0.673 | 0.16825 | 4 | 1 | 1.47541 |  | 17.33906 |  |  |  | 22.5486 | 3.909715
536 | Tb | 7.05073 | Fe | 0.1678099 | [13 empty] | Mg | 92.78146 |  |  |  |  | Impregnation | 773.15 | 0.673 | 0.16825 | 4 | 1 | 1.47541 |  | 13.34764 |  |  |  | 12.24622 | 1.634581
536 | Tb | 7.05073 | Fe | 0.1678099 | [13 empty] | Mg | 92.78146 |  |  |  |  | Impregnation | 823.15 | 0.673 | 0.16825 | 4 | 1 | 1.47541 |  | 13.90558 |  |  |  | 14.70842 | 2.045291
536 | Tb | 7.05073 | Fe | 0.1678099 | [13 empty] | Mg | 92.78146 |  |  |  |  | Impregnation | 873.15 | 0.673 | 0.16825 | 4 | 1 | 1.47541 |  | 14.33476 |  |  |  | 18.46652 | 2.647131
536 | Tb | 7.05073 | Fe | 0.1678099 | [13 empty] | Mg | 92.78146 |  |  |  |  | Impregnation | 923.15 | 0.673 | 0.16825 | 4 | 1 | 1.47541 |  | 14.59227 |  |  |  | 22.41901 | 3.271442
536 | Tb | 7.05073 | Fe | 0.1678099 | [13 empty] | Mg | 92.78146 |  |  |  |  | Impregnation | 973.15 | 0.673 | 0.16825 | 4 | 1 | 1.47541 |  | 15.83691 |  |  |  | 27.08423 | 4.289305
536 | Tb | 7.05073 | Fe | 0.1678099 | [13 empty] | Mg | 92.78146 |  |  |  |  | Impregnation | 1023.15 | 0.673 | 0.16825 | 4 | 1 | 1.47541 |  | 16.13734 |  |  |  | 28.12095 | 4.537973
536 | Tb | 7.05073 | Fe | 0.1678099 | [13 empty] | Mg | 92.78146 |  |  |  |  | Impregnation | 1073.15 | 0.673 | 0.16825 | 4 | 1 | 1.47541 |  | 16.7382 |  |  |  | 26.43629 | 4.424959
536 | Tb | 7.055321 | Zr | 0.1028095 | [13 empty] | Mg | 92.84187 |  |  |  |  | Impregnation | 773.15 | 0.673 | 0.16825 | 4 | 1 | 1.47541 |  | 13.60515 |  |  |  | 15.09719 | 2.053995
536 | Tb | 7.055321 | Zr | 0.1028095 | [13 empty] | Mg | 92.84187 |  |  |  |  | Impregnation | 823.15 | 0.673 | 0.16825 | 4 | 1 | 1.47541 |  | 13.77682 |  |  |  | 16.2635 | 2.240593
536 | Tb | 7.055321 | Zr | 0.1028095 | [13 empty] | Mg | 92.84187 |  |  |  |  | Impregnation | 873.15 | 0.673 | 0.16825 | 4 | 1 | 1.47541 |  | 13.99142 |  |  |  | 16.52268 | 2.311758
536 | Tb | 7.055321 | Zr | 0.1028095 | [13 empty] | Mg | 92.84187 |  |  |  |  | Impregnation | 923.15 | 0.673 | 0.16825 | 4 | 1 | 1.47541 |  | 14.07725 |  |  |  | 15.68035 | 2.207362
536 | Tb | 7.055321 | Zr | 0.1028095 | [13 empty] | Mg | 92.84187 |  |  |  |  | Impregnation | 973.15 | 0.673 | 0.16825 | 4 | 1 | 1.47541 |  | 14.12017 |  |  |  | 16.39309 | 2.314732
536 | Tb | 7.055321 | Zr | 0.1028095 | [13 empty] | Mg | 92.84187 |  |  |  |  | Impregnation | 1023.15 | 0.673 | 0.16825 | 4 | 1 | 1.47541 |  | 14.80687 |  |  |  | 19.9568 | 2.954977
536 | Tb | 7.055321 | Zr | 0.1028095 | [13 empty] | Mg | 92.84187 |  |  |  |  | Impregnation | 1073.15 | 0.673 | 0.16825 | 4 | 1 | 1.47541 |  | 16.48069 |  |  |  | 27.5378 | 4.538419
536 | Tb | 7.04959 | V | 0.183955 | [13 empty] | Mg | 92.76646 |  |  |  |  | Impregnation | 773.15 | 0.673 | 0.16825 | 4 | 1 | 1.47541 |  | 14.24893 |  |  |  | 15.48596 | 2.206584
536 | Tb | 7.04959 | V | 0.183955 | [13 empty] | Mg | 92.76646 |  |  |  |  | Impregnation | 823.15 | 0.673 | 0.16825 | 4 | 1 | 1.47541 |  | 14.76395 |  |  |  | 17.4946 | 2.582894
536 | Tb | 7.04959 | V | 0.183955 | [13 empty] | Mg | 92.76646 |  |  |  |  | Impregnation | 873.15 | 0.673 | 0.16825 | 4 | 1 | 1.47541 |  | 15.23605 |  |  |  | 19.50324 | 2.971523
536 | Tb | 7.04959 | V | 0.183955 | [13 empty] | Mg | 92.76646 |  |  |  |  | Impregnation | 923.15 | 0.673 | 0.16825 | 4 | 1 | 1.47541 |  | 15.53648 |  |  |  | 20.47516 | 3.181119
536 | Tb | 7.04959 | V | 0.183955 | [13 empty] | Mg | 92.76646 |  |  |  |  | Impregnation | 973.15 | 0.673 | 0.16825 | 4 | 1 | 1.47541 |  | 16.09442 |  |  |  | 20.0216 | 3.22236
536 | Tb | 7.04959 | V | 0.183955 | [13 empty] | Mg | 92.76646 |  |  |  |  | Impregnation | 1023.15 | 0.673 | 0.16825 | 4 | 1 | 1.47541 |  | 16.56652 |  |  |  | 19.82721 | 3.284679
536 | Tb | 7.04959 | V | 0.183955 | [13 empty] | Mg | 92.76646 |  |  |  |  | Impregnation | 1073.15 | 0.673 | 0.16825 | 4 | 1 | 1.47541 |  | 17.897 |  |  |  | 19.37365 | 3.467302
537 | La | 50 | Zr | 50 | [19 empty] | Precipitation | 923.15 | 0.4 | 0.1 | 4 | 1 | 0.03399626 |  | 8.895349 |  |  |  | 60.82621 | 5.410704
537 | La | 50 | Zr | 50 | [19 empty] | Precipitation | 948.15 | 0.4 | 0.1 | 4 | 1 | 0.03399626 |  | 11.94767 |  |  |  | 63.67521 | 7.607704
537 | La | 50 | Zr | 50 | [19 empty] | Precipitation | 973.15 | 0.4 | 0.1 | 4 | 1 | 0.03399626 |  | 14.38953 |  |  |  | 67.23647 | 9.675012
537 | La | 50 | Zr | 50 | [19 empty] | Precipitation | 998.15 | 0.4 | 0.1 | 4 | 1 | 0.03399626 |  | 17.13663 |  |  |  | 69.51567 | 11.91264
537 | La | 50 | Zr | 50 | [19 empty] | Precipitation | 1023.15 | 0.4 | 0.1 | 4 | 1 | 0.03399626 |  | 20.5814 |  |  |  | 72.36467 | 14.89366
537 | Pr | 50 | Zr | 50 | [19 empty] | Precipitation | 923.15 | 0.4 | 0.1 | 4 | 1 | 0.03328341 |  | 8.110465 |  |  |  | 57.40741 | 4.656008
537 | Pr | 50 | Zr | 50 | [19 empty] | Precipitation | 948.15 | 0.4 | 0.1 | 4 | 1 | 0.03328341 |  | 10.11628 |  |  |  | 62.53561 | 6.326277
537 | Pr | 50 | Zr | 50 | [19 empty] | Precipitation | 973.15 | 0.4 | 0.1 | 4 | 1 | 0.03328341 |  | 13.1686 |  |  |  | 65.66952 | 8.647756
537 | Pr | 50 | Zr | 50 | [19 empty] | Precipitation | 998.15 | 0.4 | 0.1 | 4 | 1 | 0.03328341 |  | 15 |  |  |  | 67.52137 | 10.1282055
537 | Pr | 50 | Zr | 50 | [19 empty] | Precipitation | 1023.15 | 0.4 | 0.1 | 4 | 1 | 0.03328341 |  | 16.875 |  |  |  | 69.51567 | 11.73077
537 | Sm | 50 | Zr | 50 | [19 empty] | Precipitation | 923.15 | 0.4 | 0.1 | 4 | 1 | 0.03115265 |  | 3.313953 |  |  |  | 62.39316 | 2.06768
537 | Sm | 50 | Zr | 50 | [19 empty] | Precipitation | 948.15 | 0.4 | 0.1 | 4 | 1 | 0.03115265 |  | 5.145349 |  |  |  | 68.09117 | 3.503528
537 | Sm | 50 | Zr | 50 | [19 empty] | Precipitation | 973.15 | 0.4 | 0.1 | 4 | 1 | 0.03115265 |  | 6.235465 |  |  |  | 70.08547 | 4.370155
537 | Sm | 50 | Zr | 50 | [19 empty] | Precipitation | 998.15 | 0.4 | 0.1 | 4 | 1 | 0.03115265 |  | 8.023255 |  |  |  | 72.50713 | 5.817432
537 | Sm | 50 | Zr | 50 | [19 empty] | Precipitation | 1023.15 | 0.4 | 0.1 | 4 | 1 | 0.03115265 |  | 10.63953 |  |  |  | 74.92877 | 7.972069
537 | Y | 50 | Zr | 50 | [19 empty] | Precipitation | 923.15 | 0.4 | 0.1 | 4 | 1 | 0.03805899 |  | 5.145349 |  |  |  | 53.84615 | 2.770572
537 | Y | 50 | Zr | 50 | [19 empty] | Precipitation | 948.15 | 0.4 | 0.1 | 4 | 1 | 0.03805899 |  | 5.712209 |  |  |  | 58.97436 | 3.368739
537 | Y | 50 | Zr | 50 | [19 empty] | Precipitation | 973.15 | 0.4 | 0.1 | 4 | 1 | 0.03805899 |  | 7.325582 |  |  |  | 64.10256 | 4.695886
537 | Y | 50 | Zr | 50 | [19 empty] | Precipitation | 998.15 | 0.4 | 0.1 | 4 | 1 | 0.03805899 |  | 8.982558 |  |  |  | 66.23932 | 5.949985
537 | Y | 50 | Zr | 50 | [19 empty] | Precipitation | 1023.15 | 0.4 | 0.1 | 4 | 1 | 0.03805899 |  | 11.81686 |  |  |  | 67.66382 | 7.995739
537 | Zr | 100 | [21 empty] | Precipitation | 923.15 | 0.4 | 0.1 | 4 | 1 | 0.03594536 |  | 3.18314 |  |  |  | 1.994302 | 0.06348142
537 | Zr | 100 | [21 empty] | Precipitation | 948.15 | 0.4 | 0.1 | 4 | 1 | 0.03594536 |  | 3.880814 |  |  |  | 2.564103 | 0.09950807
537 | Zr | 100 | [21 empty] | Precipitation | 973.15 | 0.4 | 0.1 | 4 | 1 | 0.03594536 |  | 4.709302 |  |  |  | 3.418803 | 0.1610018
537 | Zr | 100 | [21 empty] | Precipitation | 998.15 | 0.4 | 0.1 | 4 | 1 | 0.03594536 |  | 5.625 |  |  |  | 3.703704 | 0.20833335
537 | Zr | 100 | [21 empty] | Precipitation | 1023.15 | 0.4 | 0.1 | 4 | 1 | 0.03594536 |  | 6.104651 |  |  |  | 3.561254 | 0.2174021
538 | La | 4.649207 | Sr | 14.74035 | Ca | 80.61044 | [17 empty] | Sol-gel | 1053.15 |  |  | 2 | 1 | 0.02715252 |  | 25.9596 | 91.84466 | 5.631068 | 2.524272 | 8.15534 | 2.117094
538 | La | 4.649207 | Sr | 14.74035 | Ca | 80.61044 | [17 empty] | Sol-gel | 1053.15 |  |  | 4 | 1 | 0.02715252 |  | 9.090909 | 53.1068 | 27.96116 | 18.93204 | 46.8932 | 4.263018
538 | La | 4.649207 | Sr | 14.74035 | Ca | 80.61044 | [17 empty] | Sol-gel | 1053.15 |  |  | 2 | 1 | 0.02715252 |  | 25.35353 | 90.679612 | 6.407767 | 2.912621 | 9.320388 | 2.363047
538 | La | 4.649207 | Sr | 14.74035 | Ca | 80.61044 | [17 empty] | Sol-gel | 1053.15 |  |  | 2 | 1 | 0.01357626 |  | 34.64647 | 94.271844 | 4.46602 | 1.262136 | 5.728156 | 1.984604
538 | La | 4.649207 | Sr | 14.74035 | Ca | 80.61044 | [17 empty] | Sol-gel | 1053.15 |  |  | 4 | 1 | 0.01357626 |  | 6.565657 | 71.26213 | 17.47573 | 11.26214 | 28.73787 | 1.88683
538 | La | 4.649207 | Sr | 14.74035 | Ca | 80.61044 | [17 empty] | Sol-gel | 1053.15 |  |  | 6 | 1 | 0.01357626 |  | 2.828283 | 40.97087 | 32.3301 | 26.69903 | 59.02913 | 1.669511
538 | La | 4.649207 | Sr | 14.74035 | Ca | 80.61044 | [17 empty] | Sol-gel | 1053.15 |  |  | 4 | 1 | 0.02715252 |  | 11.11111 | 44.46602 | 33.98058 | 21.5534 | 55.53398 | 6.170442
539 | Sr | 9.090909 | [15 empty] | La | 90.90909 |  |  |  |  | Impregnation | 718.15 | 0.72 | 0.28 | 2.6 | 1 | 0.01043016 |  | 36.91449 |  |  |  | 46.45765 | 17.1496
539 | Sr | 9.090909 | [15 empty] | La | 90.90909 |  |  |  |  | Impregnation | 723.15 | 0.72 | 0.28 | 2.6 | 1 | 0.01043016 |  | 36.88656 |  |  |  | 46.62052 | 17.19671
539 | Sr | 9.090909 | [15 empty] | La | 90.90909 |  |  |  |  | Impregnation | 773.15 | 0.72 | 0.28 | 2.6 | 1 | 0.01043016 |  | 38.32461 |  |  |  | 47.35342 | 18.14801
539 | Sr | 9.090909 | [15 empty] | La | 90.90909 |  |  |  |  | Impregnation | 823.15 | 0.72 | 0.28 | 2.6 | 1 | 0.01043016 |  | 38.95288 |  |  |  | 48.94137 | 19.06407
539 | Sr | 9.090909 | [15 empty] | La | 90.90909 |  |  |  |  | Impregnation | 873.15 | 0.72 | 0.28 | 2.6 | 1 | 0.01043016 |  | 38.10122 |  |  |  | 47.27199 | 18.0112
539 | Sr | 9.090909 | [15 empty] | La | 90.90909 |  |  |  |  | Impregnation | 923.15 | 0.72 | 0.28 | 2.6 | 1 | 0.01043016 |  | 37.36126 |  |  |  | 45.96906 | 17.17462
539 | Sr | 9.090909 | [15 empty] | La | 90.90909 |  |  |  |  | Impregnation | 973.15 | 0.72 | 0.28 | 2.6 | 1 | 0.01043016 |  | 36.34206 |  |  |  | 43.60749 | 15.84786
539 | Sr | 9.090909 | [15 empty] | La | 90.90909 |  |  |  |  | Impregnation | 773.15 | 0.72 | 0.28 | 2.6 | 1 | 0.01043016 |  | 32.09773 |  |  |  | 35.46417 | 11.38319
539 | Sr | 9.090909 | [15 empty] | La | 90.90909 |  |  |  |  | Impregnation | 823.15 | 0.72 | 0.28 | 2.6 | 1 | 0.01043016 |  | 32.60035 |  |  |  | 36.31922 | 11.84019
539 | Sr | 9.090909 | [15 empty] | La | 90.90909 |  |  |  |  | Impregnation | 873.15 | 0.72 | 0.28 | 2.6 | 1 | 0.01043016 |  | 32.58639 |  |  |  | 37.13355 | 12.10048
539 | Sr | 9.090909 | [15 empty] | La | 90.90909 |  |  |  |  | Impregnation | 923.15 | 0.72 | 0.28 | 2.6 | 1 | 0.01043016 |  | 32.29319 |  |  |  | 35.5456 | 11.47881
539 | La | 100 | [21 empty] | Hydrothermal treatment | 708.15 | 0.72 | 0.28 | 2.6 | 1 | 0.01027397 |  | 34.9459 |  |  |  | 40.39088 | 14.11496
539 | La | 100 | [21 empty] | Hydrothermal treatment | 723.15 | 0.72 | 0.28 | 2.6 | 1 | 0.01027397 |  | 35.14136 |  |  |  | 41.16449 | 14.46576
539 | La | 100 | [21 empty] | Hydrothermal treatment | 773.15 | 0.72 | 0.28 | 2.6 | 1 | 0.01027397 |  | 35.28098 |  |  |  | 41.36808 | 14.59506
539 | La | 100 | [21 empty] | Hydrothermal treatment | 823.15 | 0.72 | 0.28 | 2.6 | 1 | 0.01027397 |  | 35.23909 |  |  |  | 40.83876 | 14.39121
539 | La | 100 | [21 empty] | Hydrothermal treatment | 873.15 | 0.72 | 0.28 | 2.6 | 1 | 0.01027397 |  | 35.21117 |  |  |  | 40.02443 | 14.09307
539 | La | 100 | [21 empty] | Hydrothermal treatment | 923.15 | 0.72 | 0.28 | 2.6 | 1 | 0.01027397 |  | 34.12217 |  |  |  | 36.19707 | 12.35123
539 | La | 100 | [21 empty] | Hydrothermal treatment | 973.15 | 0.72 | 0.28 | 2.6 | 1 | 0.01027397 |  | 33.24258 |  |  |  | 32.28827 | 10.73345
539 | Sr | 9.090909 | [15 empty] | La | 90.90909 |  |  |  |  | Impregnation | 973.15 | 0.72 | 0.28 | 2.6 | 1 | 0.01043016 |  | 32.13962 |  |  |  | 35.17915 | 11.30645
539 | La | 100 | [21 empty] | Hydrothermal treatment | 773.15 | 0.72 | 0.28 | 2.6 | 1 | 0.01027397 |  | 30.84119 |  |  |  | 27.1987 | 8.388403
539 | La | 100 | [21 empty] | Hydrothermal treatment | 823.15 | 0.72 | 0.28 | 2.6 | 1 | 0.01027397 |  | 31.38569 |  |  |  | 29.35668 | 9.213797
539 | La | 100 | [21 empty] | Hydrothermal treatment | 873.15 | 0.72 | 0.28 | 2.6 | 1 | 0.01027397 |  | 32.20942 |  |  |  | 30.53746 | 9.835939
539 | La | 100 | [21 empty] | Hydrothermal treatment | 923.15 | 0.72 | 0.28 | 2.6 | 1 | 0.01027397 |  | 31.84642 |  |  |  | 28.94951 | 9.219383
539 | La | 100 | [21 empty] | Hydrothermal treatment | 973.15 | 0.72 | 0.28 | 2.6 | 1 | 0.01027397 |  | 31.30192 |  |  |  | 25.52932 | 7.991167
540 | Mn | 1.031478 | Na | 2.77115 | W | 1.385575 | [11 empty] | Ti | 94.8118 |  |  |  |  | Impregnation | 1023.15 | 0.4 | 0.1 | 4 | 1 | 0.01181432 | 26.94 | 6.78 |  | 12.71 | 30.13 | 42.84 | 2.904552
540 | Ti | 100 | [21 empty] | n.a. | 1023.15 | 0.4 | 0.1 | 4 | 1 | 0.01182033 | 12.56 | 2.97 |  | 5.95 | 21.85 | 27.8 | 0.82566
541 | Mn | 1.560072 | Na | 2.095631 | W | 1.047815 | [11 empty] | Si | 95.29648 |  |  |  |  | Impregnation | 1023.15 | 0.4 | 0.06666667 | 6 | 1 | 0.01391025 |  | 15.83062 | 42.443 |  |  | 57.557 | 9.11163
541 | Mn | 1.560072 | Na | 2.095631 | W | 1.047815 | [11 empty] | Si | 95.29648 |  |  |  |  | Impregnation | 1048.15 | 0.4 | 0.06666667 | 6 | 1 | 0.01391025 |  | 17.78502 | 36.48209 |  |  | 63.51791 | 11.29667
541 | Mn | 1.560072 | Na | 2.095631 | W | 1.047815 | [11 empty] | Si | 95.29648 |  |  |  |  | Impregnation | 1073.15 | 0.4 | 0.06666667 | 6 | 1 | 0.01391025 |  | 18.46906 | 29.93485 |  |  | 70.06515 | 12.94037
541 | Mn | 1.560072 | Na | 2.095631 | W | 1.047815 | [11 empty] | Si | 95.29648 |  |  |  |  | Impregnation | 1073.15 | 0.4 | 0.04444444 | 9 | 1 | 0.01391025 |  | 11.94805 | 29.09091 |  |  | 70.90909 | 8.472254
541 | Mn | 1.560072 | Na | 2.095631 | W | 1.047815 | [11 empty] | Si | 95.29648 |  |  |  |  | Impregnation | 1073.15 | 0.4 | 0.03333333 | 12 | 1 | 0.01391025 |  | 11.94805 | 30.25974 |  |  | 69.74026 | 8.332601
541 | Mn | 1.560072 | Na | 2.095631 | W | 1.047815 | [11 empty] | Si | 95.29648 |  |  |  |  | Impregnation | 1073.15 | 0.4 | 0.02666667 | 15 | 1 | 0.01391025 |  | 8.181818 | 20.12987 |  |  | 79.87013 | 6.534829
541 | Mn | 1.560072 | Na | 2.095631 | W | 1.047815 | [11 empty] | Si | 95.29648 |  |  |  |  | Impregnation | 1073.15 | 0.4 | 0.02222222 | 18 | 1 | 0.01391025 |  | 6.883117 | 18.57143 |  |  | 81.42857 | 5.604824
541 | Mn | 1.560072 | Na | 2.095631 | W | 1.047815 | [11 empty] | Si | 95.29648 |  |  |  |  | Impregnation | 1073.15 | 0.4 | 0.01904762 | 21 | 1 | 0.01391025 |  | 6.233766 | 18.44156 |  |  | 81.55844 | 5.084162
542 | Mn | 4.726137 | Li | 9.619386 | W | 1.49691 | [11 empty] | Ti | 84.15757 |  |  |  |  | Impregnation | 1023.15 | 0.5263158 | 0.2857143 | 1.842105 | 1 | 0.387712 |  | 24.2 | 44.7 | 32.8 | 22.5 | 55.3 | 13.3826
542 | Mn | 4.726137 | Li | 9.619386 | W | 1.49691 | [11 empty] | Ti | 84.15757 |  |  |  |  | Impregnation | 1023.15 | 0.5263158 | 0.2857143 | 1.842105 | 1 | 0.387712 |  | 28.1 | 42 | 36.6 | 21.4 | 58 | 16.298
542 | Mn | 4.726137 | Li | 9.619386 | W | 1.49691 | [11 empty] | Ti | 84.15757 |  |  |  |  | Impregnation | 1023.15 | 0.5263158 | 0.2857143 | 1.842105 | 1 | 0.387712 |  | 24.7 | 39 | 37.3 | 23.7 | 61 | 15.067
542 | Mn | 4.726137 | Li | 9.619386 | W | 1.49691 | [11 empty] | Ti | 84.15757 |  |  |  |  | Impregnation | 1023.15 | 0.5263158 | 0.2857143 | 1.842105 | 1 | 0.387712 |  | 19.7 | 32.4 | 37.6 | 30 | 67.6 | 13.3172
542 | Mn | 4.726137 | Li | 9.619386 | W | 1.49691 | [11 empty] | Ti | 84.15757 |  |  |  |  | Impregnation | 1023.15 | 0.5263158 | 0.2857143 | 1.842105 | 1 | 0.387712 |  | 28.2 | 44.5 | 34.8 | 20.7 | 55.5 | 15.651
542 | Mn | 4.726137 | Li | 9.619386 | W | 1.49691 | [11 empty] | Ti | 84.15757 |  |  |  |  | Impregnation | 1023.15 | 0.5263158 | 0.2857143 | 1.842105 | 1 | 0.387712 |  | 27.2 | 41.6 | 36.9 | 21.5 | 58.4 | 15.8848

## ref
Nr of publication | Authors | References | Year
1 | G.E. Keller, M.M. Bhasin | J. Catal., 73 (1982) 9. | 1982
2 | M. Baerns, W. Hinsen | Germ. Pat. Appl. 3237079Al (1982), DE 3237079 A1 (1984), U.S. Patent 4,608,449 (1986) | 1986
3 | T. Ito andJ.H. Lunsford | Nature (London), 314 (1985) 721. | 1985
4 | M. Baerns, S.P. Carreiro, W. Bytyn | CA Patent 1270861A1, DE 850927, 1985 | 1985
5 | Breder, J.; E. William, J.; John A. , Johnson; Marvin F. L. | US 4544786 (1985) | 1985
6 | J.L. Jezl, G.O. Michaels, M.J. Spangler | US 4754091 A (1985) | 1985
7 | R. F. Hicks | ES 8707705 A1 (1985) | 1985
8 | W. Bytyn, M. Baerns | Appl. Catal. (1986), 28(1-2), 199. | 1986
9 | T. Moriyama, N. Takasaki, E. Iwamatsu and K Aika | Chem. Lett., (1986) 1165. | 1986
10 | K. Otsuka, Q. Liu, M. Natano, A. Morikawa | Chem. Let., (1986) 4, 467. | 1986
11 | I. Matsuura, Y. Utsumi, M. Nakai, T. Doi | Chem. Lett. (1986), 11, 1981. | 1986
12 | K. Asami, S. Hashimoto, T. Shikada, K. Fujimoto, H. Tominaga | Chem. Lett. (1986), 7, 1233. | 1986
13 | J .B. Kimble and J .H. Kolts | Energy Prog., 6 (1986) 226. | 1986
14 | K. Otsuka, Q. Liu, A. Morikawa | Inorganica Chimica Acta, 118 (1986) 1, 23. | 1986
15 | H. Imai, T. Tagawa | J. Chem. Soc., Chem. Communications, (1986) 1, 52. | 1986
16 | K. Otsuka, Q. Liu, A. Morikawa | J. Chem. Soc., Chem. Communications, (1986) 8, 586. | 1986
17 | K Aika, T. Moriyama, N. Takasaki and E. Iwamatsu | J. Chem. Soc., Chem. Commun.,(1986) 1210. | 1986
18 | M. Sinev, V.Vorob'eva, V. Korchak | Kinet. Katal. 27, 1007 (1986) | 1986
19 | I. T. A. Emesht, Y. Amenomiya | J. Phys. Chem. (1986), 90, 4785. | 1986
20 | J.A.S.P. Carreiro, M. Baerns | PhD. Thesis “Catalyst development for oxidative coupling of methane”, Bochum, 1986 | 1986
21 | W. Bytyn, M. Baerns | PhD. Thesis “Catalyst development for oxidative coupling of methane”, 1986 Bochum | 1986
22 | J.H. Kolts and J.H. Lunsford | Austr. Patent AU 8654352 (1986), European Patent 0196(1986) 541. | 1986
23 | J.H. Kolts and J.B. Kimble | Austr. Patent AU 8 654 351 (1986), Eur. Patent EP 206 042 (1986), US 4620057 (1986) | 1986
24 | K Wohlfahrt, M. Bergfeld and H. Zengel | Austr. Patent AU 8 654 467 (1986), DE 3503664 C2 (1986) | 1986
25 | R.F. Hicks | World Patent WO 8 607351 (1986). | 1986
26 | J.L. Jezl, G.O. Michaels and M.J. Spangler | World Patent WO 8 605176 (1986). | 1986
27 | J.H. Kolts | EP 0196541 B1 (1986) | 1986
28 | J.H. Brophy, S.R. Wade | EP 0230769 B1(1986) | 1986
29 | K. Otsuka, Y. Shimizu, T. Komatsu | Chem. Lett. (1987), (9), 1835. | 1987
30 | K. Otsuka, T. Komatsu | Chem. Lett. (1987), (3), 483. | 1987
31 | N. Yamagata, K. Tanaka, S. Sasaki, S. Okazaki | Chem. Lett. (1987), (1), 81. | 1987
32 | K. Fujimoto, S. Hashimoto, K. Asami, H. Tominaga | Chem. Lett. (1987), (11), 2157 = Appl. Catal. (1989), 50(3), 223. | 1989
33 | I. Matsuura, T. Doi, Y. Utsumi | Chem. Lett. (1987), (7), 1473. | 1987
34 | K. Asami, T. Shikada, K. Fujimoto, H. Tominaga | Ind. Eng. Chem. Res., (1987) 26, 11. | 1987
35 | K. Asami, S. Hashimoto, T. Shikada, K. Fujimoto, H. Tominaga | Ind. Eng. Chem. Res., (1987). 26, 7. | 1987
36 | J.A. Roos, A.G. Bakker, H. Bosch, J.G. van Ommen, J.R.H. Ross | Catal. Today 1 (1987), 133 | 1987
37 | K. Otsuka, T. Komatsu | J. Chem. Soc., Chem. Comm. (1987), (5), 388. | 1987
38 | K. Machida and M. Enyo | J. Chem. Soc., Chem. Commun., (1987) 1639. | 1987
39 | Lin, C. H., Ito, T., Wang, J. X. & Lunsford, J. H., | J. Am. Chem. SOC.,109 (1987)4808. | 1987
40 | K.Asami, S. Hashimoto, T. Shikada, K. Fujimoto, H. Tominaga | Ind. Eng. Chem. Res. 1987, 26, 1485. | 1987
41 | RJ. Tyler and C.A. Lukey | Prepr. Pap. - Am. Chem. Soc.,Div. Fuel Chem., 32 (1987) 249. | 1987
42 | K Aika K, T. Moriyama, N. Fujimoto, N. Takasaki and E. Iwamatsu | Proc. 6th Int. Symp. Heterog. Catal., Part 1, Sofia, 1987, p, 418. | 1987
43 | J.B. Kimble andJ.H. Kolts | Eur. Patent EP 210383 (1987). | 1987
44 | J.H. Brophy and S.R. Wade | Eur. Patent EP 230 769 (1987). | 1987
45 | E. Shutt, J.W. Jenkins, A.S. Altena | EP 0256857 B1 (1987) | 1987
46 | Withers, Jr.; Howard P. , Jones; C. Andrew, Leonard; John J. , Sofranko; John A. | US 4634800 (1987) | 1987
47 | Mazurek; Harry | US 4665261 (1987) | 1987
48 | Velenyi; Louis J. | US 695668 (1987) | 1987
49 | R. Burch, G.D. Squire, SC. Tsang | Appl. Catal. (1988), 43(1), 105. | 1988
50 | R. K. Ungar, X. Zhang, R. M. Lambert | Appl. Catal. (1988), 42(1), L1. | 1988
51 | B. Yingli, Z. Kaiji, J. Yutao, T. Chiwen, Y. Xiangguong | Appl. Catal. (1988), 39(1-2), 185. | 1988
52 | J. A. Sofranko, J. J. Leonard, C. A. Jones, A. M. Gaffney, H. P. Withers | Catal. Today 3 (2-3) 1988, 127 | 1988
53 | J.P. Bartek, J.M. Hupp, J.F. Brazdil and R.K Grasselli | Catal. Today, 3 (1988) 117. | 1988
54 | J. M. DeBoy, R. F. Hicks | Ind. Eng. Chem. Res., (1988) 27, 1577 | 1988
55 | M. Natano, K. Otsuka | Inor. Chim. Acta (1988), 146(2), 243. | 1988
56 | J. E. France, A. Shamsi, M. Q. Ahsan | Energy & Fuels (1988), 2(2), 235. | 1988
57 | J.E. France, A. Shamsi, L.C. Headley and M.Q. Ahsan | Energy Prog., 8 (1988) 185. | 1988
58 | T. Tagawa, H. Imai | J. Chem. Soc., Faraday Trans. 1, (1988) 84, 923. | 1988
59 | J.M. DeBoy and R.F. Hicks | J. Chem. Soc., Chem. Commun., (1988) 982. | 1988
60 | H.S. Zhang, J.X. Wang, D.J. Driscoll and J .H. Lunsford | J. Catal., 112 (1988) 366. | 1988
61 | C.H. Lin,J.X. WangandJ.H. Lunsford | J. Catal., 111 (1988) 302. | 1988
62 | A.M. Gaffney, C.A. Jones, J.J. Leonard and J.A. Sofranko | Prepr.- Am. Chem. Soc., Div. Pet. Chem., 33 (1988) 445. | 1988
63 | E.J. Erekson and A.L. Lee | Prepr. - Am. Chem. Soc., Div. Pet. Chem., 33 (1988) 443. | 1988
64 | G.S. Lane and E.E. Wolf | Prepr. - Am. Chem. Soc., Div. Fuel Chem., 33 (1988) 373. | 1988
65 | A.N. Shigapov, M.A. Novozhilova, S.N. Vereshchagin, A.G. Anshits and V.D. Sokolovskii | React. Kinet. Catal. Lett., 37 (1988) 397. | 1988
66 | K Zhen, Y. Bi and X. Yang | React. Kinet. Catal, Lett., 37 (1988) 133. | 1988
67 | F.P. Larkins and M.R. Nordin | Stud. Surf. Sci. Catal., 36 (1988) 409. | 1988
68 | J.A. Roos, S.J. Korf, A.G. Bakker, N.A. de Bruijn, J.G. van Ommen andJ.R.H. Ross | Stud.Surf. Sci. Catal., 36 (1988) 427. | 1988
69 | K Asami, S. Hashimoto, K Fujimoto and H. Tominaga | Stud. Surf. Sci. Catal., 36 (1988) | 1988
70 | J.A.S.P. Carreiro, G. Follmer, L. Lehmann and M. Baems | Proc. 9th Int. Congr. Catal., Calgary, 1988, Vol. 2, The Chemical Institute of Canada, Ottawa, 1988, p. 891. | 1988
71 | W. Ueda and J.M. Thomas | Proe. 9th Int. Congr. Catal., Cargary, 1988, Vol. 2, The Chemical Institute of Canada, Ottawa, 1988, p. 960. | 1988
72 | Khan | Proc. NATO-Meeting on Heter. Catal. for CO Conversion, Belgien, (1988), 83. | 1988
73 | Yates, D. J. C. & Zlotin, N. E. | J . Catal., 113(1988) 317. | 1988
74 | A. M. Gaffney, C.A. Jones, J.J. Leonard, J. A. Sofranko, H.P. Withers | Stud. Surf. Sci. Catal. 38 (1988) 523. | 1988
75 | Z. Kaiji, B. Yingli, Y. Xiangguang | React. Kinet. Catal. Lett., 37 (1988) 133. | 1988
76 | J.H. Kolts and J.B. Kimble | US Patent 4 775 654 (1988). | 1988
77 | R.G. Gastinger, A.C. Jones and J.A. Sofranko | US Patent 4777 313 (1988). | 1988
78 | R.F. Hicks | US Patent US 4 780 449 (1988). | 1988
79 | C. Cameron, H. Mimoun, S. Bonnaudet, A. Robine | CA Patent 1327612 (1988) | 1988
80 | D. W. Leyshon, R.A. Bader | EP 0285337 B1 (1988) | 1988
81 | S.R. Wade | US 4939310 A (1988) | 1988
82 | A. Kaddouri, R. Kieffer, A. Kiennemann | Appl. Catal. (1989), 51(1), L1. | 1989
83 | Y. Ohtsuka, M. Kuwabara, A. Tomita | Applied Catalysis (1989), 47(2), 307. | 1989
84 | I. Matsuura, Y. Utsumi, T. Doi | Applied Catalysis (1989), 47(2), 299. | 1989
85 | R. Burch, G.D. Squire, S.C. Tsang | Applied Catalysis (1989), 46(1), 69-87. | 1989
86 | S.K. Agarwal, R.A. Migone, G. Marcelin | Applied Catalysis (1989), 53(1), 71-80. | 1989
87 | G.S. Lane, Z. Kalenik, E.E. Wolf | Applied Catalysis (1989), 53(2-3), 183-95. | 1989
88 | S. Ahmed, J.B. Moffat | Applied Catalysis (1989), 54(3), 241-55. | 1989
89 | S.J. Korf, J.A. Roos, L.J. Veltman, J.G. Van Ommen and J.R.H. Ross | Applied Catalysis (1989), 56(1), 119-35. | 1989
90 | S. J. Conway, J. Szanyi, J. H. Lunsford | Applied Catalysis (1989), 56(2), 149-61. | 1989
91 | T.R. Baldwin, R. Burch, E.M. Crabb, G.D. Squire, S.C. Tsang | Applied Catalysis (1989), 56(2), 219-29. | 1989
92 | K. Fujimoto, S. Hashimoto, K. Aaami, K. Omata and H. Tominaga | Appl. Catal., 50 (1989) 223. | 1989
93 | T. Komatsu, T. Amaya, K. Otsuka | Catalysis Letters 3 (1989) 317-322 | 1989
94 | V. R. Choudhary, S. T. Chaudhari, A. M. Rajput, V. H. Rane | Catalysis Letters (1989), 3(1), 85-7. | 1989
95 | J. Williams, R. H. Jones, J. M. Thomas, J. Kent | Catalysis Letters (1989), 3(3), 247-55. | 1989
96 | S. Bartsch, J. Falkowski, H. Hofmann | Catal. Today, 4 (1989) 421. | 1989
97 | C. Chevalier, P. Ramirez de Is Piseina, M. Ceruso, A. Choplin and J.M. B8BBet | Catal. Today, 4 (1989) 433. | 1989
98 | A.G. Anshits, N.P. Kirik, V.G. Roguleva,A.N. Shigapov and G.E.Selyutin | Catal. Today, 4 (1989) 399. | 1989
99 | W. Ueda, T.lsozaki, Y. Morikawa andJ.M. Thomas | Chem. Lett., (1989) 2103. | 1989
100 | H. Matsuhashi, K. Sakurai, K. Arata | Chem Lett., 585 (1989). | 1989
101 | A. Shamsi, K. Zahirt | Energy & Fuels (1989), 3(6), 727-30. | 1989
102 | J. M. Thomas, W. Ueda, J. Williams, K. D. M. Harris | Faraday Disc. Chem. Soc. (1989), 87, 33-45. | 1989
103 | V. R. Choudhary, S. T. Chaudhari, A. M. Rajput, V. H. Rane | J. Chem. Soc., Chem. Comm. (1989), (9), 555. | 1989
104 | V. R. Choudhary, S. T. Chaudhari, A. M. Rajput, V. H. Rane | J. Chem. Soc., Chem. Commun. (1989), (20), 1526. | 1989
105 | Kai Wang, Shengfu Ji, Xuejun Shi, Jingjing Tang | Catalysis Communications 10 (2009) 807–810 | 2009
106 | V. R. Choudhary, S. T. Chaudhari, A. M. Rajput, V. H. Rane | J. Chem. Soc., Chem. Comm. (1989), (10), 605. | 1989
107 | G.S. Lane, E. Miro andE.E. Wolf | J. Catal., 119 (1989) 16l. | 1989
108 | J. A.S.P. Carreiro, M. Baerns | J. Catal. 117 (1989) 396. | 1989
109 | J. S. Lee, S. T. Oyama | Kor. J. Chem. Eng. (1989), 6(1), 54. | 1989
110 | I. Matsuura, Y. Utsumi, T. Doi and K Ohyachi | Prepr. Pacifichem '89: Symposium on Methane Activation, Conversion and Utilization, 17-20 Dec. 1989, Honolulu, p. 70. | 1989
111 | Z. Yu, S. Shen, S. Li and H. Wang | Prepr. - Pacifichem '89: Symposium on Methane Activation, Conversion and Utilization, 17-20 Dec. 1989, Honolulu, p. 126. | 1989
112 | F.-C. Wang, Z.L. Zhang, C.T. Au and K.R. Tsai | Prepr. Pacifichem '89: Symposium on Methane Activation, Conversion and Utilization, 17-20 Dec. 1989, Honolulu, p, 2. | 1989
113 | I. Matsuura and Y. Yoshida | Eur. Pat. Appl, EP 320301 (1989), to Ube Industries, Ltd., Japan. | 1989
114 | S.R Wade | Eur. Pat. Appl. EP 316075 (1989). | 1989
115 | E. Erekson, A. Lee | CA Patent 1330981 (1989) | 1989
116 | B. Warren | WO 9104239 A1 (1989) | 1989
117 | B. Warren | WO 9104241 A1 (1989) | 1989
118 | M.P. Kaminsky, M.S. Kleefish, J.W. Zajac | US 4971940 A (1989) | 1989
119 | M.P. Kaminsky, M.S. Kleefish, G.A. Huff, D.M. Washecheck, A.E. Alvarado-Svaisgood, M.K. Barr | US 5024984 A (1989) | 1989
120 | K.D. Kampbell | US 5026945 A (1989) | 1989
121 | R.B. Chafin and B.K. Warren | US 5073656 A (1989) | 1989
122 | Brazdil, Jr.; James F., Hattenberger; John S., Hildebrand; Richard E., Bartek; Joseph P. | US 4822944 (1989) | 1989
123 | Jezl; James L., Michaels; Glenn O., Spangler; Michael J., Winzenburg; Mark L. | US 4814539 (1989) | 1989
124 | Erekson; Erek J. , Lee; Anthony L. | US 4826796 (1989) | 1989
125 | Bartek; Joseph P. , Brazdil, Jr.; James F. , Hupp; John M. , Grasselli; Robert K. | US 4886931 (1989) | 1989
126 | Chu; Pochen, Landis; Michael E. | US 4914252 US 4886931 (1989) | 1989
127 | S. Ahmed, J.B. Moffat | Applied Catalysis (1990), 58(1), 83-103. | 1990
128 | S.J. Korf, J.A. Roos, N.A. De Bruijn, J.G. Van Ommen, J.R.H. Ross | Applied Catalysis (1990), 58(1), 131-46. | 1990
129 | H. Mimoun, A. Robine, S. Bonnaudet, C. J. Cameron | Applied Catalysis (1990), 58(2), 269-80. | 1990
130 | Y. Osada, S. Koike, T. Fukushima, S. Ogasawara | Applied Catalysis (1990), 59(1), 59-74. | 1990
131 | T. Suzuki, K. Wada, Y. Watanabe | Applied Catalysis (1990), 59(2), 213-25. | 1990
132 | S.J. Korf, J.A. Roos, J.W.H.C. Derksen, J.A. Vreeman, J.G. Van Ommen, J.R.H. Ross | Applied Catalysis (1990), 59(2), 291-309. | 1990
133 | T. K. Chan, K. J. Smith | Applied Catalysis (1990), 60(1), 13-31. | 1990
134 | R. V. Siriwardane, A. Shamsi | Applied Catalysis (1990), 60(1), 119-36. | 1990
135 | S. Arndt, E. Yilmaz Aksu, M. Driess, Reinhard Schomacker | Catal Lett (2009) 13, 258–265 | 2009
136 | V.R. Choudhary, A.M. Rajput, D.B. Akolekar, V.A. Seleznev | Appl. Catal., 62 (1990) 171-187=Appl. Catal., 69 (1991) 187. | 1991
137 | Z. Zhang, C.T. Au, K.R. Tsai | Applied Catalysis, 62 (1990) 29. | 1990
138 | C. Moneuse, M. Cassir, C. Piolet, J. Devynck | Applied Catalysis, 63 (1990) 67-76 | 1990
139 | J. Dubois, B. Rebours, C. J. Cameron | Appl. Catal., 67 (1990) 73. | 1990
140 | J. Dubois, C. J. Cameron | Applied Catalysis, 67 (1990) 49. | 1990
141 | Y. Amenomiya, V. I. Birss; M. Goledzinowski, J. Galuszka; A. R. Sanger | CATAL. REV. SCI. ENG., 32(3), 163-227 (1990) | 1990
142 | K. Omata, A. Aoki, K. Fujimoto | Catalysis Letters 4 (1990) 241-244 | 1990
143 | V. R. Choudhary, V. H. Rane, S. T. Chaudhari | Catalysis Letters 6 (1990) 95-98 | 1990
144 | P. Pereira, S.H. Lee, G.A. Somorjai, H. Heinemann | Catalysis Letters 6 (1990) 255-262 | 1990
145 | G.A. Martin, P. Turlier, V. Ducarme, C. Mirodatos and M. Pinabiau | Catal. Today, 6 (1990), 373. | 1990
146 | T. Nishiyama, T. Watanabe and K Aika | Catal. Today, 6 (1990) 39l. | 1990
147 | T. Barrault, M. Grosset, M. Hadj. Aissa, M. Dion and M. Toumoux | Catal. Today, 6 (1990) 535. | 1990
148 | A. Kiennemann, R. Kieffer, A. Kaddouri, P. Poix and J.L. Rehspringer | Catal. Today, 6 (1990) 409. | 1990
149 | E.E. Miro, Z. Kalenik, J. Santamaria, E.E. Wolf | Catal. Today, (1990) 511. | 1990
150 | R. Burch, G.D. Squire and S.C. Taang | Catal. Today, 6 (1990) 503. | 1990
151 | D.I. Bradshaw, P.T. Coolen, R.W. Judd and C. Komodromos | Catal. Today, 6 (1990) 427. | 1990
152 | N. Yamagata, Y. Abe, K. Igarashi, T. Ishikawa, M. Sahara, S. Okazaki | Chem Lett., (1990) 1893-1896. | 1990
153 | Qiquan Yu, Yun Jin and Xiaohui Yao, Wuli Huaxue Xuebao | Chinese J. Catal. (1990) 645, Chem. Abs. 114, (6) : 45443k. | 1990
154 | H. Shen et al. | Chinese J. Catal., 11 (1990) 60. Chem. Abs, 112(22) : 199159t. | 1990
155 | J. Wang and Q. Lin | C1 Chemistry and Chemical Industry, 4 (1990) 10 (referred to in Appl. Catal.,74 (1991) N2). | 1991
156 | N. Matsuda, K Ohyachi and I. Matsuura | Chem. Express, 5 (1990) 533. | 1990
157 | R. Burch, S. Chalker, G. D. Squire, S. C. Tsang | J. CHEM. SOC. FARADAY TRANS., 1990, 86(9), 1607-1614 | 1990
158 | J. Kiwi, K. R. Thampi, M. Gratzel | J. CHEM. SOC., CHEM. COMMUN., 1990 | 1990
159 | J. W. M. H. Geerts, H. M. N. van Kasteren, K. van der Wiele | J. Chem. Soc., Chem. Comm. (1990), (11), 802-3 | 1990
160 | S. Becker, M. Baerns | J. Catal. 128 (1990) 512 | 1990
161 | R.V. Siriwardane | J. Catal., 123 (1990) 496. | 1990
162 | Annapragada, A. V. & Gulari, E. | J. C atal , 123 (1990) 130. | 1990
163 | S. Ahmed and J.B. Moffat | J. Catal., 125 (1990) 54. | 1990
164 | S.G. Agarwal, R.A. Migone, G. Marcelin | J . Catal., 123 (1990) 228. | 1990
165 | G. Hutchings, M. Scurrell, J. Woodhouse | Catalysis Letters 5 (1990) 301 | 1990
166 | E. Miro, J. Santamaria, E. E. Wolf | J. C atal , 124 (1990) 451. | 1990
167 | Y. Tong, M. Posynek, J. Lunsford | J . Catal., 126(1990) 291. | 1990
168 | T.A. Valasanyan, R. K. Aliev | Kinetika I Kataliz 31 (1990) 240. | 1990
169 | P.A. Diddams, R.I. Little and S.R. Wade | Austr. Patent AU-A-42806/89 (1990). | 1990
170 | E.J. Erekson, A.L. Lee, S.P. Barone and I.J. Solomon | US Patent 4945078 (1990). | 1990
171 | J.L. Jezl, G.O. Michaels, M.J. Spangler and M.L. Winzenburg | US Patent 4 968 655 (1990). | 1990
172 | P. Chu and M.E. Landis | US Patent 4 914 252 (1990). | 1990
173 | B.K. Warren, K.D. Campbell, J.L. Matherne, G.L. Culp, N.E. Kinkade, and P.H. Tate | US Dep. Energy, DOE/PC/79817-8 (1990). | 1990
174 | J.H. Murib | World Patent WO 90/00532 (1990). | 1990
175 |  | J P 02,225 (1990)425. | 1990
176 | Campbell, K. D. | European Patent 0,418 (1990) 975Al. | 1990
177 | P.A. Diddams, I.e. Little, S.R. Wade | EP 0365181 B1 (1990) | 1990
178 | K.D. Campbell | WO 9104237 A1 (1990) | 1990
179 | Annapragada; Ananth V., Gulari; Erdogan | US 4952547 (1990) | 1990
180 | S.J. Conway, D.J. Wang, J.H. Lunsford | Applied Catalysis A General, 79 (1991) Ll-L5 | 1991
181 | S. Seimanides, P. Tsiakaras, X.E. Verykios, C.G. Vayenas | Applied Catalysis, 68 (1991) 41-53 | 1991
182 | M. G. Poirier, R. Breault, S. Kaliaguine, A. Adnot | Applied Catalysis, 71 (1991) 103-122 | 1991
183 | A. Machocki, A Denis, T Borowiecki, J. Barcicki | Applied Catalysis, 72 (1991) 283-294 | 1991
184 | Z. Zhang, M. Baerns | Applied Catalysis, 75 (1991) 299-310 | 1991
185 | H. Yamashita, Y. Machidaand A. Tomita | Appl. Catal., 79 (1991) 203. | 1991
186 | R. Burch, R. S. Chalker, P. Loader and D.A. Rice | Appl. Catal., 79 (1991) 265. | 1991
187 | T. Ohno, J. B. Moffat | Catalysis Letters 9 (1991) 23-34 | 1991
188 | A. Machocki | Catalysis Letters 9 (1991) 97-102 | 1991
189 | W. Ueda, F. Sakyu, T. Isozaki, Y. Morikawa, J. M. Thomas | Catalysis Letters 10 (1991) 83-90 | 1991
190 | J.L. Rehspringer, P. Poix | Catalysis Letters 10 (1991) 111-120 | 1991
191 | K. J. Smith, T. M. Painter, J. Galuszka | Catalysis Letters 11 (1991) 301-308 | 1991
192 | J. Dubois, C. J. Cameron | Chemistry Letters (1991), (7), 1089-92. | 1991
193 | V.R. Choudhary, S.T. Chaudhari and M.Y. Pandit, J. Chem. Soc. | Chem. Commun., (1991) 1158. | 1991
194 | N. Matsuda, T. Azukino, K Ohyachi and I. Matsuura | Chem. Express, 6 (1991) 77. | 1991
195 | D.J. McNamara, S.J. Korf, K Seshan, J.G. van Ommen and J.R.H. Ross | Can. J. Chem. Eng., 69 (1991) 883. | 1991
196 | Q. Yan, J. Shen, Y. Wang, X. Fu | Hyperfine Interactions 69 (1991) 855-858 | 1991
197 | R. P. Taylor, G. L. Schrader | Ind. Eng. Chem. Res., Vol. 30, No. 5, 1991 | 1991
198 | P. G. Hinson, A. Clearfield, J. H. Lunsford | J. CHEM. SOC., CHEM. COMMUN., 1991 | 1991
199 | K. Aika, K. Aono | J. CHEM. SOC. FARADAY TRANS., 1991, 87(8), 1273-1277 | 1991
200 | F.P. Larkins and M.R. Nordin | J. Catal., 130 (1991) 147. | 1991
201 | R. V. Siriwardane | Langmuir 1991, 7, 497-502 | 1991
202 | M. Hatano andJ.H. Lunsford | React. Kinet. Catal. Lett., 45 (1991) 1. | 1991
203 | KM. Parida and S.B. Rao | React. Kinet. Catal. Lett., 44 (1991) 103. | 1991
204 | J. Kiwi, K. R. Thampi, M. Gratzel | Solid State lonics 48 ( 199 1) 123-l 25 | 1991
205 | W.J.M. Vermeiren, I.D.M.L. Lenotte, J.A. Martens and P.A. Jacobs | Stud. Surf. Sci. Catal.,61 (1991) 33. | 1991
206 | KD. Campbell | Eur. Patent EP 418 973 (1991). | 1991
207 | R.B. Chafin and B.K. Warren | Eur. Patent EP 418 971 (1991). | 1991
208 | K.D. Campbell | Eur. PatentEP 418975 (1991). | 1991
209 | B.K. Warren and R.B. Chafin | Eur. Patent EP 418 972 (1991). | 1991
210 | R.B. Chafin and B.K. Warren | Eur. Patent EP 418 971 (1991). | 1991
211 | G.O. MichaelsandM.J. Spangler | US Patent 4992 409 (1991). | 1991
212 | J.H. Lunsford and P.G. Hinson | US Patent 5 041 405 (1991). | 1991
213 | C.A. Lukey, A.M. Maitra and R.J. Tyler | US Patent 5 066 629 (1991). | 1991
214 | V. Gupta, C.L. Bodolus, C. Paparizos and W.G. Shaw | US Patent 5 012 028 (1991). | 1991
215 | T. Hayakawa, K. Takehira, H. Orita, M. Shimizu, Y. Watanabe | EP 0450810 B1 (1991) | 1991
216 | G. Fornasari, S. Palmery, G. Piro, G. Belussi | EP 0492695 B1 (1991) | 1991
217 | Campbell; Kenneth D. | US 4988660 (1991) | 1991
218 | Michaels; Glenn O., Spangler; Michael J. | US 4992409 (1991) | 1991
219 | Michaels; Glenn O., Spangler; Michael J. | US 5028577 (1991) | 1991
220 | Lukey; Christopher A. , Maitra; Ashit M., Tyler; Ralph J. | US 5066629 (1991) | 1991
221 | R. Burch, S. Chalker, P. Loader | Applied Catalysis A General, 82 (1992) 77-90 | 1992
222 | A. Gervasini, G. Fornasari, G. Bellussi | Applied Catalysis A General, 83 (1992) 235 | 1992
223 | A.M. Maitra, I. Campbell and R.J. Tyler | Applied Catalysis A General, 85 (1992) 27 | 1992
224 | S. Park, J. Chang | Applied Catalysis A General, 85 (1992) 117. | 1992
225 | J. Barrault, C. Grosset | Applied Catalysis A General, 88 (1992) 197. | 1992
226 | A. Z. Khan, E. Ruckenstein | Applied Catalysis A: General, 90 (1992) 199 | 1992
227 | A. Z. Khan, E. Ruckenstein | Catalysis Letters 13 (1992) 95-102 | 1992
228 | oE1 Barrault *, C6cile Grosset | Catalysis Letters 16 (1992) 203-210 | 1992
229 | J.H. Kolts, J.B. Kimble and R.A. Porter, in A.F. Albright, B.L. Crynes and S. Nowak | Novel Production Methods for Ethylene, Light Hydrocarbons and Aromatics, Marcel Dekker, New York, 1992, p. l. | 1992
230 | J. Kiwi, K.R Thampi, M. Gratzel, P. Albers and K. Seibold | J. Phys. Chem., 96 (1992) | 1992
231 | X.-R. Xia, G.-X. Xiong and X.-X. Guo | in A.F. Albright, B.L. Crynes and S. Nowak (Editors), Novel Production Methods for Ethylene, Light Hydrocarbons and Aromatics, Marcel Dekker, 1992, p. 107. | 1992
231 | Q.J. Yan, Y. Wang, Y.S. Jin, Y. Chen | Catalysis Letters 13 (1992) 221 | 1992
233 | Kimble, J. B. & Kolts, J. H. | US Patent 5, 118 (1992) 899. | 1992
234 | Choudhary; Vasant R. , Pandit; Meenakshi Y., Chaudhari; Sopan T. | US 5118654 (1992) | 1992
235 | Kimble; James B., Kolts; John H. | US 5160502 (1992) | 1992
236 | T. Ohno, J. B. Moffat | Appl. Catal., 93 (1993) 141. | 1993
237 | S. Sugiyama, Y. Matsumura, J. Moffat | J . Catal., 139(1993) 338. | 1993
238 | A. Z. Khan, E. Ruckenstein | J . Catal., 119 (1993) 304. | 1993
239 | D. Dissanayaka, K. Kharas, J. Lunsford, M. Posynek | J. Catal. 139 (1993) 652. | 1993
240 | C.B. Alcock, J.Carberry, R. Doshi, N. Gunasekaran | J . Catal., 143(1993) 533. | 1993
241 | E. Ruckenstein, A. Khan | J . Catal., 141 (1993) 628. | 1993
242 | X. Zhang, D. Jefferson, R. Lambert | J . Catal., 141 (1993) 583. | 1993
243 | C. Petit, A. Kaddouri, S. Libs, A. Kiennemann, J. Rehspringer, P. Poix | J . Catal., 140 (1993) 328. | 1993
244 | R. Voyatzis and J. B. Moffat | J . Catal., 142 (1993) 45. | 1993
245 | Y. Matsumura, J. B. Moffat | Catalysis Letters 17 (1993) 197-204 | 1993
246 | E. Ruckenstein, A. Khan | Catalysis Letters 18 (1993) 27-35 | 1993
247 | J. Kiwi, K. R. Thampi, N. Mouaddib, M. Graetzel, Peter Albers | Catalysis Letters 18 (1993) 15-26 | 1993
248 | S. Zhou, X. Zhou, H. Wan and K.R. Tsai | Catalysis Letters 20 (1993) 179-183 | 1993
249 | X. Zhou, W. Zhang, H. W a n and K. Tsai | Catalysis Letters 21 (1993) 113-122 | 1993
250 | Z. Jiang, C. Yu, X. Fang, S. Li, and H. Wang | J. Phys. Chem. 1993,97, 12870-12875 | 1993
251 | M. Yamamura, H. Okado | EP 0565101 B1 (1993) | 1993
252 | Han; Scott, Michaels; James N., Palermo; Robert E. , Stern; David L. , Walsh; Dennis E. | US 5191138 (1993) | 1993
253 | Washecheck; Don M., Barr; Mark K. , Huff, Jr.; George A. , Kaminsky; Mark P., Kleefisch; Mark S., Shum; Victor K. | US 5196634 (1993) | 1993
254 | Kaminsky; Mark P. , Kleefisch; Mark S. , Huff, Jr.; George A. , Washecheck; Don M. , Barr; Mark K. | US 5198596 (1993) | 1993
255 | Miremadi; Bijan K., Morrison; Stanley R. , Colbow; Konrad | US 5245124 (1993) | 1993
256 | D. Papageorgiou, A.M. Efstathiou, X.E. Verykios | Applied CatalysisA: General 111 ( 1994) 41-62 | 1994
257 | R. Mariscal, J. Soria, M.A. Pefia, J.L.G. Fierro | Applied Catalysis A: General 111( 1994) 79-97 | 1994
258 | A.M. Maitra | Applied Catalysis A: General 114 ( 1994) 65-81 | 1994
259 | M. Yamamura, N. Tsuzukia, H. Okado, T. Wakatsuki, K. Otsuka | Applied Catalysis A: General 115 ( 1994) 269-283 | 1994
260 | V. Tashjian, M. Cassir, J. Devynck, W. Rummel | Applied Catalysis A: General, 108 (1994) 157-169 | 1994
261 | G. D. Squire, H. Luc, D. C. Puxley | Applied Catalysis A: General, 108 (1994) 261-278 | 1994
262 | A. G. Andersen | Catalysis Letters 23 (1994) 59-68 | 1994
263 | W. Ding, Y. Chen, X. Fu | Catalysis Letters 23 (1994) 69-78 | 1994
264 | C. T. Au,Y.Q. Zhang, C. F. Ng, H.L. Wan | Catalysis Letters 23 (1994) 377-386. | 1994
265 | X.P. Zhou, Z.S. Chao, W.Z. Weng, W.D. Zhang, S.J. Wang, H.L. Wan and K.R. Tsai | Catalysis Letters 29 (1994) 177-188 | 1994
266 | P. D. Battle, S. W. Carr, F. A. Copplestone, R. S. Mellen | J. MATER. CHEM., 1994, 4(3), 421-427 | 1994
267 | K.M. Dooley, S. Chen, J.R.H. Ross | J. Catal. 145 (1994) 402. | 1994
268 | J. Lunsford, P. Hinson, M. Rosynek, C. Shi, M. Xu, X. Yang | J. Catal. 147 (1994) 301. | 1994
269 | S. Driscoll, D. Gardner, U. Ozkan | J. Catal. 147 (1994) 379. | 1994
270 | M. Yang, Q.J. Yan, C. Fu | Div.of petroleum Chemistry, Inc. 207th Nat. Meeting, Am. Chem. Soc., San Diego, CA, 1994, p. 258. | 1994
271 | J. Sarkany, Q. Sun, R. G. Herman, K.Klier | Div.of petroleum Chemistry, Inc. 207th Nat. Meeting, Am. Chem. Soc., San Diego, CA, 1994, p. 226. | 1994
272 | X.P. Zhou, S.Q. Zhou, W.D. Zhang, Z.S. Chao, W.Z. Zhang, R.Q. Long, D.L. Tang, H.Y. Wang, S.J. Wang, J. Cai, H. Wan, K. Tsai | Div.of petroleum Chemistry, Inc. 207th Nat. Meeting, Am. Chem. Soc., San Diego, CA, 1994, p. 222. | 1994
273 | van der Vaart; Donald R. | US 5321185 (1994) | 1994
274 | M. Yamamura, H. Okado, N. Tsuzuki, T. Wakatsuki, K. Otsuka | Applied Catalysis A: General 122 (1995) 135 149 | 1995
275 | Z. Sheng Chao, Xiao Ping Zhou, Hui Lin Wan, Khi Rui Tsai | Applied Catalysis A: General 130 (1995) 127-133 | 1995
276 | R. Mariscal, M.A. Pefia, J.L.G. Fierro | Applied Catalysis A: General 131 (1995) 243-261 | 1995
277 | G.C. Maiti, M. Baerns | Applied Catalysis A: General 127 (1995) 219-232 | 1995
278 | W. Bytyn, M. Baerns | Applied Catalysis A: General 127 (1995) 219-232 | 1995
279 | J.S. Chang, S.E. Park | Bull. Korean Chem. Soc. (1995) 16, 1148. | 1995
280 | Rui-qiang Long, Shui-qin Zhou, Ya-ping Huang, W. W e n g , Hui-lin Wan *, Khi-rui Tsai | Applied Catalysis A: General 133 (1995) 269-280 | 1995
281 | Y. Matsumura, S. Sugiyama, H. Hayashi, John B. Moffat | Catalysis Letters 30 (1995) 235-240 | 1995
282 | Qing, Xin-Rui Xia, Guo-xing Xiong Miao, Xie-xia G u o | Catalysis Letters 31 (1995) 183-195 | 1995
283 | X. Bao, M. Muhler, R. Schl6gl and G. Ertl | Catalysis Letters 32 (1995) 185-194 | 1995
284 | I. Eskendirov, N.J. Coville and V.D. Sokolovskii | Catalysis Letters 35 (1995) 33-37 | 1995
285 | Yide Xu, Lin Yu, Chen Cai, Jiasheng Huang and Xiexian Guo | Catalysis Letters 35 (1995) 215-231 | 1995
286 | M. Y a m a m u r a, H. Okado, K. Chaki, T. Wakatsuki, K. Inaba, S. Suzuki b, T. Yoshinari | Catalysis Today 24 (1995) 299-300 | 1995
287 | M.-C. Gong, J.-L. Zhou, Z.-H. Xu, Y.-Q. Chen, Y. C h e n | Catalysis Today 24 (1995) 259-261 | 1995
288 | Z.R. I s m a g i l o v, A. P a r m a l i a n a, F. Frusteri, D. Miceli A.A. K i r c h a n o v a | Catalysis Today 24 (1995) 281-284 | 1995
289 | R. Voyatzis and J. B. Moffat | Energy & Fuels 1995,9, 240-247 | 1995
290 | Kaushal K. Tiwari, Tarak N. Roy, Somnath Banerjee, Subrato Ganguly &Deba P. Bhattacharyya | J . Chem. Tech. Biotechnol. 1995,63,190-194 | 1995
291 | M. A. Centeno, M. J. Capitan, P. Bosch, P. Malet, J. J. Benitez, Carrizosaaand J. A. Odriozola | J. MATER. CHEM., 1995,5( l), 175-181 | 1995
292 | Jingang Wu and Shuben Li | J. Phys. Chem. 1995, 99, 4566-4568 | 1995
293 | Z. Yu, X. Yang, J. Lunsford, M. Rosynek | J. Catal., 154 (1995) 163. | 1995
294 | D. Wang, M. Rosynek, J. Lunsford | J. Catal., 155 (1995) 390. | 1995
295 | Sang C. Kim, Larry E. Erickson, Eui Y. Yu | Journal of Hazardous Materials 41 (1995) 327-340 | 1995
296 | M. T E Y M O U F l l , E. B A G H E R Z A D E H, C. PETIT, J. L. REHSPRINGER, S. LIBS, A. K I E N N E M A N N | J O U R N A L OF MATERIALS S C I E N C E 30 (1995) 3005-3009 | 1995
297 | B. ZHOU' and R. A . McFARLANE, K. J. SMITH | THE CANADIAN JOURNAL OF CHEMICAL ENGINEERING, VOLUME 73, FEBRUARY, 1995 | 1995
298 | Yesim Erarslanoglu, Isik Onal, Timur Dogu, Selim Senkan | Applied Catalysis A: General 145 (1996) 75-84 | 1996
299 | Ki June Yoon, Sang Won Seo | Applied Catalysis B: Environmental 7 ( 1996) 237-250 | 1996
300 | Yesim Erarslanoglu, Isik Onal, Timur Dogu, Selim Senkan | Catalysis Letters 38 (1996)215-218 | 1996
301 | Huilin Wan, Zisheng Chao, Weizheng Weng, Xiaoping Zhou, Junxiu Cai, Khirui Tsai | Catalysis Today 30 (1996) 67-76 | 1996
302 | Zhongyuan Dang, Jingfang Gu, Jingzhi Lin and Dexing Yang | Chem. Commun., 1996, 1901 | 1996
303 | X U Z H U S H E N G , Z H A N G TAO, Z A N G L I A N F A , W A N G TAO, W U J I N R O N G , C H E N, L A I Y U A N and LIN L I W U | Chemical Enaineerin. Science, VoL 51, No. 4, pp. 515-519, 1996 | 1996
304 | Y. ERARSLANOGLU, I. ONAL, T. DOGU, JOHN B. BUTI | Chemical Engineering Communications (1995), 135 71-9. | 1995
305 | L. Mleczko and U. Pannek, V. M. Niemi, and J. Hiltunen | Ind. Eng. Chem. Res., Vol. 35, No. 1, 1996 | 1996
306 | N. Wong, K. Tin, Q. Zhu, M. Zhang, X. Qiu | J. Chem. Technol. Biotechnol. 1996, 67, 164. | 1996
307 | Ning-bew Wong, Kam-chung Tin, Qi-ming Zhu, Mei-zhen Zhang & Xian-qing Qiu | J . Chem. Tech. BiotechnoL 1996,67, 164-168 | 1996
| Ning-bew Wong, Kam-chung Tin, Keung Lau, Xian-qing Qiu & Qi-ming Zhu | J . Chem. Tech. BiotechnoL 1996,65, 351-354 | 1996
308 | C. T. Au, H. He, S. Y. Lai, and C. F. Ng | JOURNAL OF CATALYSIS 159, 280–287 (1996) | 1996
309 | D. Lazarov, V. Rives,*, R. Klissurska, I. Mitov ‘, D. Klissurki | Materials Letters 27 (1996) 129-333 | 1996
310 | M. Baerns, R. Blom, G.B. Marin, C. Mirodatos, J.G. Van Ommen, J. Ross, I.A. Vasalos, X. Verykios | Conversion of natural gas to synthesized gas and C2 hydrocarbons, Final report, Contract No JOU2-CT92-0073 (1996) | 1996
311 | K. Klier, R. G. Herman, C. Wang | U.S. Department of Energy, Report “Selective Methane Oxidation over Promoted Oxide Catalysts, 1996. | 1996
312 | Sang Chai Kim, Su Jin Kim b, Eui Yeon Yu | Applied Catalysis A: General 150 (1997) 63-76 | 1997
313 | V.R. Choudhary, V.H. Rane, S.T. Chaudhari | Applied Catalysis A: General 158 (1997) 121-136 | 1997
314 | C.Y. Yu a, W . Z . Li a, G . A . Martin b, C. M i r o d a t o s | Applied Catalysis A: General 158 (1997) 201-214 | 1997
315 | D. Filkova a, D. W o l f b, G. G a y k o b, M. Baerns c, L. P e t r o v | Applied Catalysis A: General 159 (1997) 33-44 | 1997
316 | R.Q. Long, H.L. Wan | Applied Catalysis A: General 159 (1997) 45-58 | 1997
317 | Ki June Yoon, Hsiao Ling Tung | Applied Catalysis A: General 159 (1997) 59-74 | 1997
318 | Y. Zeng, Y.S. Lin | Applied Catalysis A: General 159 (1997) 101-117 | 1997
319 | C.T. Au, H. He, S.Y. Lai, C.F. Ng | Applied Catalysis A: General 159 (1997) 133-145 | 1997
320 | Ruiqiang Long, Jizhong Luo, Mingshu Chen, Huilin Wan | Applied Catalysis A: General 159 (1997) 171-185 | 1997
321 | Xu Yide, Yu Lin, Guo Xiexian | Applied Catalysis A: General 164 (1997) 47-57 | 1997
322 | Sung Han Lee, Da W o o n Jung, Jung Bae Kim, Yong-Rok Kim | Applied Catalysis A: General 164 (1997) 159-169 | 1997
323 | Shigeru Sugiyamab, Hiromu Hayashi, J.B. Moffat | Catalysis Today 37 (1997) 15-23 | 1997
324 | Kazuhisa Murata, Takashi Hayakawa and Ken-ichi Fujita | Chem. Commun., 1997 | 1997
325 | Y. Zeng and Y. S. Lin | Ind. Eng. Chem. Res. 1997, 36, 277-283 | 1997
326 | Vasant R. Choudhary, Balu S. Uphade, and Shafeek A. R. Mulla | Ind. Eng. Chem. Res. 1997, 36, 3594-3601 | 1997
327 | Ruiqiang Long and Huilin Wan | JOURNAL OF CATALYSIS 172, 471–474 (1997) | 1997
328 | C.Chen, P. Hong, S. Dai, C. Zhang | React. Kinet. Catal. Lett., 61 (1997) 181. | 1997
329 | V. Choudhary, V. Rane | J. Chem. Technol. Biotechnol. 1997, 69, 63. | 1997
330 | V. Choudhary, V. Rane, M. Pandit | J. Chem. Tech. Biotechnol. (1997) 68, 177. | 1997
331 | C.Chen, P. Hong, S. Dai, C. Zhang, X. Yang | React. Kinet. Catal. Lett., 61 (1997) 175. | 1997
332 | W. Ignaczak, W.K. Jozwiak, D.T. Gebauer, T. Paryjczak | Polish J. Chem. 71 (1997) 962. | 1997
333 | Yu Liua, Xuxia Liua, Jinzhen Xuea, RuiLing Houa, Bing Zhanga, Changchun Yub, Shikong Shen | Applied Catalysis A: General 168 (1998) 139. | 1998
334 | C.T. Au, K.D. Chen, C.F. Ng | Applied Catalysis A: General 170 (1998) 81. | 1998
335 | C.T. Au, K.D. Chen, C.F. Ng | Applied Catalysis A: General 171 (1998) 283. | 1998
336 | Lin Yua, Wenzhao Lib, V. Ducarmec, C. Mirodatosc, G.A. Martin | Applied Catalysis A: General 175 (1998) 173. | 1998
337 | E.V. Fomenkoa, E.V. Kondratenkob, O.M. Sharonovab, V.P. Plekhanova, S.V. Koshcheev | Catalysis Today 42 (1998) 273 | 1998
338 | Kazuhisa Murata, Takashi Hayakawa, Satoshi Hamakawa, Kunio Suzuki | Catalysis Today 45 (1998) 41. | 1998
339 | V. R. Choudhary, S. A. R. Mulla, and B. S. Uphade | Ind. Eng. Chem. Res. 1998, 37, 2142. | 1998
340 | Ruiqiang Long, and Huilin Wan | J. Chem. Soc., Faraday T rans., 1998, 94(8), 1129 | 1998
341 | Vasant R. Choudhary, Shafeek A. R. Mulla & Vilas H. Rane | J. Chem. T echnol. Biotechnol. 1998, 71, 167 | 1998
342 | C. T. Au, X. P. Zhou, Y. W. Liu, W. J. Ji, and C. F. Ng | JOURNAL OF CATALYSIS 174, 153–163 (1998) | 1998
343 | Peter C. T. Au, Y. W. Liu, and C. F. Ng | JOURNAL OF CATALYSIS 176, 365–375 (1998) | 1998
344 | Alejandra Palermo, Juan Pedro Holgado Vazquez, Adam F. Lee, Mintcho S. Tikhov, Richard M. Lambert | JOURNAL OF CATALYSIS 177, 259–266 (1998) | 1998
345 | G. Gayko, D. Wolf, E. V. Kondratenko, and M. Baerns | JOURNAL OF CATALYSIS 178, 441–449 (1998) | 1998
346 | Sergei Pak, Ping Qiu, and Jack H. Lunsford | JOURNAL OF CATALYSIS 179, 222–230 (1998) | 1998
347 | Vic; Sebastian , Pena; Miguel A. , Terreros; Pilar , Gomez; Juan P. , Garcia-Fierro; Jose L. , Jimenez; Juan M. | US 5763722 (1998) | 1998
348 | Vic; Sebastian , Pena; Miguel A. , Terreros; Pilar , Gomez; Juan P. , Garcia-Fierro; Jose L. , Jimenez; Juan M. | US 5817904 (1998) | 1998
349 | Hui Lin Wan, Xiao Ping Zhou, Wei Zheng Weng, Rui Qiang Long, Zi Sheng Chao, Wei De Zhang, Ming Shu Chen, Ji Zhong Luo, Shui Qin Zhou | Catalysis Today 51 (1999) 161. | 1999
350 | V. R. Choudhary, S.A.R. Mulla, B.S. Uphade | Fuel 78 (1999) 427. | 1999
351 | Yoon Kyung Bae, Jin H y u k Jun and Ki June Yoon | KoreanJ. Chem.Eng., 16(5), 595. (1999) | 1999
352 | Park; Tae-Jin, Suh; Dong Jin , Lee; Kwan-Young | US 5877387 (1999) | 1999
353 | Withers, Jr.; Howard P. | US 5959170 (1999) | 1999
354 | Jang Il Kong, Jin Seung Jung, Joong Gill Choi, Sung Han Lee | Applied Catalysis A: General 204 (2000) 241–250 | 2000
355 | Alejandra Palermo, Juan Pedro Holgado Vazquez and Richard M. Lambert | Catalysis Letters 68 (2000) 191–196 | 2000
356 | J.G.A. Pacheco Filho, Jean G. Eon, and Martin Schmal | Catalysis Letters 68 (2000) 197–202 | 2000
357 | A. Djaidja, A. Barama, M.M. Bettahar | Catalysis Today 61 (2000) 303–307 | 2000
358 | V.R. Choudhary, V.H. Rane, S.T. Chaudhari | Fuel 79 (2000) 1487±1491 | 2000
359 | H. Aritani, H. Yamada, T. Nishio, T.Shiono, S. Imamura, Kudo, Hasegawa, Yoshida | J. Phys. Chem. B 2000, 104, 10133-10143 | 2000
360 | Choudhary, SAR Mulla, MY Pandit, ST Chaudhari and VH Rane | Journal of Chemical Technology and Biotechnology (2000) | 2000
361 | Jung Hoon Hong, Ki June Yoon | Applied Catalysis A: General 205 (2001) 253–262 | 2001
362 | A. Erdohelyi , R. Németh, A. Hancz, A. Oszkó | Applied Catalysis A: General 211 (2001) 109–121 | 2001
363 | Y. Zeng, F.T. Akin, Y.S. Lin | Applied Catalysis A: General 213 (2001) 33–45 | 2001
364 | S. L. González-Cortés, José Orozco , Bernardo Fontal | Applied Catalysis A: General 213 (2001) 259–271 | 2001
365 | A. Malekzadeh, A. Khodadadi, M. Abedini, M. Amini, A. Bahramian, A.K. Dalai | Catalysis Communications 2 (2001) 241. | 2001
366 | Sakae Takenaka, Tomohiro Kaburagi, Ichiro Yamanaka, Kiyoshi Otsuka | Catalysis Today 71 (2001) 31–36 | 2001
367 | R. Spinicci, P. Marini, S. De Rossi, M. Faticanti, P. Porta | Journal of Molecular Catalysis A: Chemical 176 (2001) 253–265 | 2001
368 | Seung-Hwan Lee and Ki June Yoon | Korean .L Chem. Eng., 18(2), 228-232 (2001) | 2001
369 | S. Ji , T. Xiao, S. Li, C. Xu, R. Hou, K. Coleman, M. L.H. Green | Applied Catalysis A: General 225 (2002) 271–284 | 2002
370 | Sung Han Lee, Jin-Seung Jung, Jae-Uk Joo, No-Seung Myung, Jong Ho Jun, Joong-Gil Choi | Applied Catalysis A: General 237 (2002) 91–101 | 2002
371 | A. Malekzadeh, M. Abedini , A.A. Khodadadi, M. Amini, H.K. Mishra and A.K. Dalai | Catalysis Letters Vol. 84, Nos. 1±2, November 2002 | 2002
372 | Codruta E. Platon and William J. Thomson | Ind. Eng. Chem. Res. 2002, 41, 6637-6641 | 2002
373 | Lingjun Chou, Yingchun Cai, Bing Zhang, Jianzhong Niu, Shengfu Ji, Shuben Li | Reaction Kinetics and Catalysis Letters (2002), 76(2), 311-315. | 2002
374 | A.G. Dedov, A.S. Loktev, I.I. Moiseev, A. Aboukais, J.-F. Lamonier, I.N. Filimonov | Applied Catalysis A: General 245 (2003) 209–220 | 2003
375 | S. Ji, T. Xiao, S. Li, L. Chou, B. Zhang, C. Xu,R. Hou, A. P.E. York, and M. L.H. Green | Journal of Catalysis 220 (2003) 47–56 | 2003
376 | Bagherzadeh, Ebrahim; Hassan, Abbas; Hassan, Aziz | US 20040220053 (2004) | 2004
377 | Yunfei Kuo Jiang-Xi | PhD Thesis TU Berlin “Effekte der spezifischen Oberfläche von Li/MgO-Katalysatoren bei der oxidativen Kopplung von Methan”, 2005 | 2005
378 | S. Zarrinpashne, R. Ahmadi, S.M Zekordi | US 2006155157 A1 (2005) | 2005
379 | J.G. Sunley | US 2007073083 A1 (2005) | 2005
380 | S. M.A. R.-Baechler, Wilfredo Pernı ́ a, I. Aray, . Figueroa, Sergio L. Gonzalez-Cortes | Catalysis Letters (2006), 112(3-4), 231-237. | 2006
381 | Sicong Hou, Yuan Cao, Wei Xiong, Haichao Liu, and Yuan Kou | Ind. Eng. Chem. Res. 2006, 45, 7077-7083 | 2006
382 | Vilas H Rane, Sopan T Chaudhari and Vasant R Choudhary | J Chem Technol Biotechnol 81, 208–215 (2006) | 2006
383 | Jiaxin Wang, Lingjun Chou, Bing Zhang, Huanling Song, Jun Zhao, Jian Yang, Shuben Li | Journal of Molecular Catalysis A: Chemical 245 (2006) 272–277 | 2006
384 | Jingjing Wu, Haili Zhang, Song Qin, Changwei Hu | Applied Catalysis A: General 323 (2007) 126–134 | 2007
385 | A. Malekzadeh , A. Khodadadi , A. K. Dalai, M. Abedini | Journal of Natural Gas Chemistry 16(2007)121–129 | 2007
386 | Fengqiu Chen, Wen Zheng, Ning Zhu, Dang-guo Cheng, Xiaoli Zhan | Catal Lett (2008) 125, 348–351 | 2008
387 | L. Olivier, S. Haag, H. Pennemann, C. Hofmann, C. Mirodatos, A. C.Veen ́ | Catalysis Today 137 (2008) 80–89 | 2008
388 | Zhaobao Pang, Xiaoyao Tan, Ronggang Ding, Zi Gu, Shaomin Liu | Ceramics International 34 (2008) 1805–1810 | 2008
389 | Andrzej Machocki , Renata Jezior | Chemical Engineering Journal 137 (2008) 643–652 | 2008
390 | Z. Fakhroueian, F. Farzaneh, N. Afrookhteh | Fuel 87 (2008) 2512–2516 | 2008
391 | Haitao Liu, Xiaolai Wang , Dexin Yang , Runxiong Gao , Zhonglai Wang , Jian Yang | Journal of Natural Gas Chemistry 17(2008)59–63 | 2008
392 | Zhiming Gao , Jiansheng Zhang, Ruiyan Wang | Journal of Natural Gas Chemistry 17(2008)238–241 | 2008
393 | V. H. Rane, S. T. Chaudhari, V. R. Choudhary | Journal of Natural Gas Chemistry 17(2008)313–320 | 2008
394 | Florica Papa, Luminita Patron, Oana Carp, Carmen Paraschiv, Balint Ioan ∗ | Journal of Molecular Catalysis A: Chemical 299 (2009) 93–97 | 2008
395 | Yasushi Sekine, Keisuke Tanaka, Masahiko Matsukata, and Eiichi Kikuchi | Energy & Fuels 2009, 23, 613–616 | 2009
396 | Kai Wang, Shengfu Ji, Xuejun Shi, JingJing Tang | Catal Lett (2009) 129, 156–162 | 2009
397 | K. Aika, T. Nishiyama | Catal. Today (1989) 4, 271 | 1989
398 | A. Kooh, H. Mimoun, C. J. Cameron | Catal. Today (1989) 4, 333 | 1989
399 | S. J. Korf, J. A. Roos, D. M. Difhoorn, R.H. J. Veehof, J. G. van Ommen, J.R. H. Ross | Catal. Today (1989) 4, 279 | 1989
400 | C. Mirodatos, G.A. Martin, J.C. Bertolini, J. Saint-Just | Catal. Today (1989) 4, 301 | 1989
401 | K. Otsuka, M. Hatano, T. Komatsu | Catal. Today (1989) 4, 409 | 1989
402 | R. Spinicci | Catal. Today (1989) 4, 311 | 1989
403 | U. Olsbye, G. Desgrandchamps, K. Jens, S. Kolboe | Catal. Today (1992) 13, 603. | 1992
404 | M. Y. Lo, S.K. Agarwal, L.G. Galya, G. Marcelin | Catal. Today (1988) 3, 137. | 1988
405 | H. Borges, S. Lacombe, C. Mirodatos | Catal. Today (1994) 21, 289. | 1994
406 | S. Bartsch, H. Hofmann | Catal. Today (1990) 6, 527. | 1990
407 | H.B.A. Hamid, R.B. Moyes | Catal. Today (1991) 10, 267 | 1991
408 | G.C. Hoogendam, K. Sechan, J.G. Van Ommen, J.R.H. Ross | Catal. Today (1994) 81, 333 | 1994
409 | A. Toebes, K.M. Dooley, J.R.H. Ross | Catal. Today (1994) 21, 401 | 1994
410 | J. M. Deboy, R.F. Hicks | J. Catal. 113 (1988) 517 | 1988
411 | V.G. Roguleva, M.A. Nikiphorova, N.G. Maksimov, A.G. Anshits | Catal. Today (1992) 13, 219 | 1992
412 | J. Barrault, C. Grosset, M. Hadj.Aissa | Catal. Today (1990) 6, 535 | 1990
413 | E.N. Voskresenskaya, L.I. Kurteeva, V.P. Zhereb, A.G. Anshits | Catal. Today (1992) 13, 599 | 1992
414 | E.Y. Gankina, G.S. Salitra, Y.G. Borodko | Catal. Today (1992) 13, 595 | 1992
415 | D. Papageorgiou, D. Vamvouka, D. Boudouvas, X.E. Verykios | Catal. Today (1992) 13, 391 | 1992
416 | A. Kiennemann, R. Kieffer, A. Kaddouri, P. Poix, J.L. Rehspringer | Catal. Today (1990) 6, 409 | 1990
417 | E.E. Miro, Z. Kalenik, J. Santamaria, E. E. Wolf | Catal. Today (1990) 6, 511 | 1990
418 | K. Otsukka, K. Jinno, A. Morikawa | J. Catal. 100 (1986) 353 | 1986
419 | H. Imai, T. Tagawa, N. Kamide | J. Catal. 106 (1987) 394 | 1987
420 | M.Y. Lo, S.K. Agarwal, G. Marcelin | J. Catal. 112 (1988) 168 | 1988
421 | A.M. Gaffney, C.A. Jones, J.J. Leonard, J.A. Sofranko | J. Catal. 114 (1988) 422 | 1988
422 | Kai Huang, Feng-Qiu Chen, De-Wei Lü | Appl. Catal. A Gen. 219 (2001) 61-68 | 2001
423 | Z. Taheri , N. Seyed-Matin, A.A. Safekordi, K. Nazari, S. Zarrin Pashne | Appl. Catal. A Gen. 354 (2009) 143–152 | 2009
424 | K.W Shengfu, J. X.Shi, J. J. Tang | Catal. Lett. 129 (2009) 156–162 | 2009
425 | Li Jun, Zhao Ling, and Lu Guanzhong | Ind. Eng. Chem. Res. 48 (2009) 641–646 | 2009
426 | M. Daneshpayeh, A.Khodadadi, N.Mostoufi, Y.Mortazavi, R.S.Gharebagh A.Talebizadeh | Fuel Processing Technology 90 (2009) 403 | 2009
427 | Y.Sekine, K.Tanaka, M.Matsukata, E.Kikuchi | Energy and Fuels 23 (2009) 613–616 | 2009
428 | J.Sadeghzadeh, A.Reza, A,Hitoshi, M.Koji, I.Saeed Z.Shinichi S.iKen-ichi, Aika | Catal. Today 145 (2009) 45–54 | 2009
429 | K.Wang, S.Ji , X.Shi, Ji.Tang | Catal. Commun. 10 (2009) 807–810 | 2009
430 | A.A. Greish, L.M. Glukhov, E.D. Finashina, L.M. Kustov J.Sung, K.Choob T.H. Kim | Mendeleev Commun. 19 (2009) 337–339 | 2009
431 | Z.Gholipour, A. Malekzadeh1, R.Hatami, Y. Mortazavi, A. Khodadadi | J. Nat. Gas Chem. 19 (2010) 35–42 | 2010
432 | Z. Gao, Y. Shi | J. Nat. Gas Chem. 19 (2010) 173–178 | 2010
433 | R.L. P. Goncalves, F. C. Muniz, F. B. Passos, M. Schmal | Catal. Letters 135 (2010) 26–32 | 2010
434 | Z. Gao, Y. Ma | J. Nat. Gas Chem. 19 (2010) 534–538 | 2010
435 | V. H. Rane, S. T. Chaudhari, V. R. Choudhary | J. Nat. Gas Chem. 19 (2010) 25–30 | 2010
436 | W.Zheng, D.Cheng, F.Chen, X.Zhan | J. Nat. Gas Chem. 19 (2010) 515–521 | 2010
437 | X.H.Zhang, X.Yi, J.Zhang, Z.Xie, J.Kang, L.Zheng | Inorg. Chem. 49 (2010) 10244–10246 | 2010
438 | S.Ren, S. Qin, J.Zhu, X.Peng, C.Hu | Ind. Eng. Chem. Res. 49 (2010) 2078–2083 | 2010
439 | F.Papa, D.Gingasu, L.Patron, A.Miyazaki, I.Balint | Appl. Catal. A Gen. 375 (2010) 172–178 | 2010
440 | N.R.Farooji, A.Vatani, S,Mokhtari | J. Nat. Gas Chem. 19 (2010) 385–392 | 2010
441 | S.Shahri, A.Pour | J. Nat. Gas Chem. 19 (2010) 47–53 | 2010
442 | W.Wang, S.Ji , D.Pan, C.Li | Fuel Process. Technol. 92 (2011) 541–546 | 2011
443 | U.Simona, O.Görke, A.Berthold, S.Arndt, R.Schomäcker, H.Schubert | Chem. Eng. J. 168 (2011) 1352–1359 | 2011
444 | J.S.Ahari, M.T Sadeghi,S. Zarrinpashne | J. Nat. Gas Chem. 20 (2011) 204–213 | 2011
445 | M. Ghiasi, A. Malekzadeh, S. Hoseini, Y. Mortazavi, A. Khodadad, A. Talebizadeh | J. Nat. Gas Chem. 20 (2011) 428–434 | 2011
446 | F.Papaa, P. Luminitaa, P.Osiceanua, R Birjegab, M Akanec, I Balinta | J. Mol. Catal. A Chem. 346 (2011) 46–54 | 2011
447 | A.G. Dedova, G.D. Nipanb, A.S. Lokteva, A.A.TyunyaevV.A. Ketskob, K.V. Parkhomenkoc, I.I. Moiseeva | Appl. Catal. A Gen. 406 (2011) 1–12 | 2011
448 | T. Baidya, N. Vegten, Y. Jiang, F. Krumeich, A. Baiker | Appl. Catal. A Gen. 391 (2011) 205–214 | 2011
449 | T.Baidya, N.Vegten, R.Verel, Y.Jiang .Yulikov, T.Kohn, G.Jeschke, A.Baiker | J. Catal. 281 (2011) 241–253 | 2011
450 | M.Khodadadian, M.Taghizadeh M.Hamidzadeh | Fuel Process. Technol. 92 (2011) 1164–1168 | 2011
451 | Z Wang, G Zou, X Luo, H Liu, R Gao, L Chou, X Wang | J. Nat. Gas Chem. 21 (2012) 49–55 | 2012
452 | J H Park, D Lee, S Im Y H Lee , DJ Suh , K-W Jun ,KY Lee | Fuel 94 (2012) 433–439 | 2012
453 | K.Tanaka, Y.Sekine, J.Inoue, H.Araki, M.Matsukata, E.Kikuchi | J. Jpn. Petrol. Inst. 55 (2012) 71-72 | 2012
454 | Z.Wang, G.Zou, X.Luo, H.Liu, R.Gao, L.Chou, X.Wang | Catal. Commun. 42 (2013) 50–53 | 2012
455 | Z.Wang, L.Chen, X.Luo, G.Zou, R.GAO, L.Chou, X. Wang | Asian Journal of Chemistry 25 (2013) 9179-9184 | 2013
456 | P.Schwach, M.G.Willinger, A.runschke, R.Schlçgl | Angew. Chemie - Int. Ed. 52 (2013) 11381–11384 | 2013
457 | Trenton W. Elkins, Helena E. Hagelin-Weaver∗ | Appl. Catal. A Gen. 454 (2013) 100–114 | 2013
458 | W.Jeon, J.Y.Lee, M.Leea, J.W.Choia, J.M.Haa,D.J.Suha,W.Kimb | Appl. Catal. A Gen. 464–465 (2013) 68–77 | 2013
459 | V.J. Ferreira, P.Tavares, J.L. Figueiredo, J.L. Faria | Catal. Commun. 42 (2013) 50–53 | 2013
460 | J.S Ahari , S.Zarrinpashne, M.T.Sadeghi | Fuel Process. Technol. 115 (2013) 79–87 | 2013
461 | P.Huang, Y.Zhao, J.Zhang, Y.Zhu, Y.Sun | Nanoscale 5 (2013) 10844–10848 | 2013
462 | A. V. Kulichkov, K. V. Semikin, N. V. Kuzichkin, and N. V. Lisitsyn | Russ. J. Appl. Chem. 86 (2013) 458–461 | 2013
463 | B.Litawa, P.Michorczy, J.Ogonowski | Polish J. Chem. Technol. 15 (2013) 22–26 | 2013
464 | D.Noon, A.Seubsai, S.Senkan | ChemCatChem 5,(2013) 146–149 | 2013
465 | B.Zohour, D.Noon, S.Senkan | ChemCatChem 5 (2013) 2809–2812 | 2013
466 | D.V. Ivanova, L.A. Isupovaa, E. Yu. Gerasimov, L.S. Dovlitovaa, T.S. Glazneva, I.P. Prosvirin | Appl. Catal. A Gen. 485 (2014) 10–19 | 2014
467 | TW. Elkins, B Neumann, Ms Bäumer, H E. Weaver | ACS Catal. 4 (2014) 1972–1990 | 2014
468 | R. Koirala, R. Büchel, S.E. Pratsinis, A. Baiker | Appl. Catal. A Gen. 484 (2014) 97–107 | 2014
469 | G. D. Nipan, V. A. Artukh, V. S. Yusupov, A. S. Loktev, N. A. Spesivtsev, A. G. Dedov, I. I. Moiseev | Inorg. Mater. 50 (2014) 912–916 | 2014
470 | R.Ghose, H.T.Hwang, A.Varma | Appl. Catal. A Gen. 472 (2014) 39–46 | 2014
471 | V. A. Artukh,V. S. Yusupov,A. S. Loktev,N. A. Spesivtsev A. G. Dedov,I. I. Moiseev | Dokl. Phys. Chem. 455 (2014) 60–63 | 2014
472 | M. Yildiz, U. Simon, T. Otremba, Y. Aksu, K. Kailasam, A. Thomas,R. Schomäcker, S. Arndt, | Catal. Today 228 (2014) 5–14 | 2014
473 | R.Tri, Y.Maro, L.Y. Jeong, H.J.Wook, C.D.Jin S.J.Lee, Won K.J. Ha | Catal Commu 50 (2014) 54-58 | 2014
474 | B.Beck, V.Fleischer, S.Arndt, M.G.Hevia,A.Urakawa, P.Hugo, R.Schomäcker | Catal. Today 228 (2014) 212–218 | 2014
475 | H.R. Godinia, A. Gilia, O. Görkeb, S. Arndtc, U. Simonb,A. Thomasd, R. Schomäckerc, G. Woznya | Catal. Today 236 (2014) 12–22 | 2014
476 | F. Raouf, M.Taghizadeh, M.Youseﬁ | React. Kinet. Mech. Catal. 112 (2014) 227–240 | 2014
477 | A.Vatani, E.Jabbari, M.Askarieh, Mohammad, A.Torangi | J. Nat. Gas Sci. Eng. 20 (2014) 347–356 | 2014
478 | M.Chen, Y.Hou, W.Xia, W.Weng, Z.Cao, Z.Zhou, H.Wan | Dalt. Trans. 43 (2014) 8690–8697 | 2014
479 | M. Yildiz, Y. Aksu, U. Simon, K. Kailasam, O. Goerke, F. Rosowski, R. Schoma¨cker, A. Thomase S. Arndt | Chem. Commun. 50 (2014) 14440–14442 | 2014
480 | V.Alexiadis, J.Thybaut, P.Kechagiopoulos, M. Chaar, A.Veen, M. Muhler, G.Marin | Appl. Catal. B Environ. 150–151 (2014) 496–505 | 2014
481 | J. Song, Y.Sun, R.Ba, S.Huang,Y.Z.Jun, Z.Yuhan S.Y.hu | Nanoscale 7 (2015) 2260–2264 | 2015
482 | P.Schwach, W.Frandsen, M.G.Willinger, R.Schlögl, A.Trunschke | J. Catal. 329, (2015), 560–573 | 2015
483 | T.Serres, C.Aquino, C.Mirodatos, Y.Schuurman | Appl. Catal. A Gen. 504 (2015) 509–518 | 2015
484 | A L. Tarasov,L M. Kustov | Chem. Eng. Technol. 38 (2015) 2243–2252 | 2015
485 | Y. Hou, W. Han, W. Xia, H Wan | ACS Catal. 5 (2015) 1663–1674 | 2015
486 | A. G. Dedova, A. S. Lokteva, G. D. Nipanb, S. N. Dorokhovc, S. D. Golikova ,N. A. Spesivtseva, and I. I. Moiseeva | Pet. Chem. 55 (2015) 163–168 | 2015
487 | N.Hiyoshi, T.Ikeda | Fuel Process. Technol. 133 (2015) 29–34 | 2015
488 | T.W. Elkins, H.E. H.Weaver | Appl. Catal. A Gen. 497 (2015) 96–106 | 2015
489 | J.Shi, L.Yao,C.Hu | J. Energy Chem. 24 (2015) 394–400 | 2015
490 | B.Neumann, T.W. Elkins, A.E. Gash, H.H.Weaver, M.Ba¨umer | Catal. Letters 145 (2015) 1251–1261 | 2015
491 | M.G. Colmenares, U. Simon, M. Yildiz, S. Arndt, R. Schomaecker, A. Thomas, F. Rosowski,A. Gurlo, O. Goerke | Catal. Commun. 85 (2016) 75–78 | 2016
492 | T W. Elkins, S J. Roberts, H E. Hagelin-Weaver | Appl. Catal. A Gen. 528 (2016) 175–190 | 2016
493 | V.I. Alexiadis, M. Chaar, A. van Veen, M. Muhler, J.W. Thybauta,, G.B. Marin | Appl. Catal. B Environ. 199 (2016) 252–259 | 2016
494 | A.G.Anshits, O.A. Bayukova, E.V.Kondratenko, N.N.Anshitsa, O.N. Pletnevb, E.V. Rabchevskii, L.A. SolovyovaaInstitut | Appl. Catal. A Gen. 524 (2016) 192–199 | 2016
495 | M. Yildiza, Y. Aksub, U. Simonc, T. Otrembaa, K. Kailasamd, C. Göbeld, F. Girgsdiese,O. Görkec, F. Rosowskif, A. Thomasd, R. Schomäckera, S. Arndta | Appl. Catal. A Gen. 525 (2016) 168–179 | 2016
496 | T.Jiang, J.Song, M.Huo, N. Yang, J.Liu, J.Zhang, Y.Sun, Y.Zhu | RSC Adv. 6 (2016) 34872–34876 | 2016
497 | V.Fleischer, P.Littlewood, S.Parishan, R.Schomäcker | Chem. Eng. J. 306 (2016) 646–654 | 2016
498 | N.Hiyoshi , K.Sato | Fuel Process. Technol. 151 (2016) 148–154 | 2016
499 | Y.Gordienko, T.Usmanov, V.Bychkov, V.Lomonosov, Z.Fattakhova, Y.Tulenin, D.Shashkin, M.Sinev | Catal. Today 278 (2016) 127–134 | 2016
500 | W.Liu, Walter T. Ralstona, G.Melaeta, G.A. Somorjai | Appl. Catal. A Gen. 545 (2017) 17–23 | 2017
501 | D. Noon, B. Zohour, A. Bae,A. Seubsai, S. Senkan | RSC Adv. 7 (2017) 26783–26789 | 2017
502 | C.Karakaya, H.Zhu, B.Zohour, S.Senkan, R.J. Kee | ChemCatChem 9 (2017) 4538–4551 | 2017
503 | H.Wang, R.Schmack, B.Paul, M.Albrecht, S.Sokolov, S.Rümmler, E.V. Kondratenko, R.Kraehnerta | Appl. Catal. A Gen. 537 (2017) 33–39 | 2017
504 | P.Wang, G.Zhao, Y.Wang, Y.Lu | Sci. Adv. 3, (2017) | 2017
505 | L.Luo, Y.Jin, H.Pan, X.Zheng, L.Wu, R.You, W.Huang | J. Catal. 346 (2017) 57–61 | 2017
506 | P.Wang, G.Zhao,Y.Liu, Y. Lu | Appl. Catal. A Gen. 544 (2017) 77–83 | 2017
507 | N.Hayek, N. Lucas, C.Damouny,Oz M. Gazit | ACS Appl. Mater. Interfaces 9 (2017) 40404−40411 | 2017
508 | L.Luo, Y.Jin, H.Pan, X.Zheng, L.Wu, R.You, W.Huang | Mol. Catal. 435 (2017) 13–23 | 2017
509 | Ferreira, A. C., Gasche, T. A., Leal, J. P. & Branco, J. B. | Mol. Catal. 443 (2017) 155–164 | 2017
510 | Z.Li, L.He, S.Wang, W.Yi, S.Zou, L.Xiao, J.Fan | ACS Comb. Sci. 19 (2017) 15–24 | 2017
511 | R. T. Yunarti,S. Gu, J.W. Choi, J. Jae, D. J. Suh,J.M. Ha | ACS Sustain. Chem. Eng. 5 (2017) 3667–3674 | 2017
512 | Y.A. Ivanova, E.F. Sutormina, N.A. Rudina, A.V. Nartova L.A. Isupova | Catal. Commun. 117 (2018) 43–48 | 2018
513 | S Gua, H Oh, J Choi, D Suh, J Jae Ju Choia,Jg Hab, | Appl. Catal. A Gen. 562 (2018) 114–119 | 2018
514 | Z Li, S Wang, W Hong, S Zou, L Xiao J Fan | ChemNanoMat 4 (2018) 487–495 | 2018
515 | J. Xu, L. Peng, X. Fang, Z. Fu, W. Liu, X. Xu,H. Penga, R. Zheng, X. Wang | Appl. Catal. A Gen. 552 (2018) 117–128 | 2018
516 | W.Liang, S.Sarsani, D.West, A.Mamedov, I.Lengyel, H.Perez,J.Lowrey | Catal. Today 299 (2018) 60–66 | 2018
517 | V.O.Igenegbai, R.J. Meyer, S.Linica, | Appl. Catal. B Environ. 230 (2018) 29–35 | 2018
518 | G. Lee, I.Kima, I.Yanga, J.Ha, H.B.Naa, J.C. Junga | Appl. Surf. Sci. 429 (2018) 55–61 | 2018
519 | F.Cheng, J.Yang, L.Yan, J.Zhao, H.Zhao, H.Song, L.Chou | React. Kinet. Mech. Catal. 125, (2018), 675–688 | 2018
520 | P.Wang, X.Zhang, G.Zhao, Y.Liu, Y. Lu | Chinese J. Catal. 39 (2018) 1395–1402 | 2018
521 | M.Haneda, Y.Katsuragawa, Y.Nakamura, A.Towata | Front. Chem. 6 (2018) 1–10 | 2018
522 | L.Peng, J.Xu, X.Fang, W.Liu, X. Xu, L.Liu, Z.Li, H.Peng, R. Zheng, X.Wang | Eur. J. Inorg. Chem. 2018 1787–1799 | 2018
523 | A. Aseem, M.Harold | Chem. Eng. Sci. 175 (2018) 199–207 | 2018
524 | C.Karakaya, H.Zhu, C.Loebick, J.G. Weissman, R.J. Keea | Catal. Today 312 (2018) 10–22 | 2018
525 | M. Albrecht, U. Rodemerck, D. Linke, E. Kondratenko | React. Chem. Eng. 3 (2018) 151–154 | 2018
526 | M.Hanedaa, M.Tanaka , Y.Doi , N.Bion | Mol. Catal. 457 (2018) 74–81 | 2018
527 | Vida Jodaian ,Masoud Mirzaei | Inorg. Chem. Commun. 100 (2019) 97–100 | 2019
528 | J Xu, Y zhang, X Xu, X Fang, R Xi, Y Liu, R Zheng, X Wang | ACS Catal. 9 (2019) 4030–4045 | 2019
529 | T Chukeaw, S Sringama, M.Chareonpanich A.Seubsaia | Mol. Catal. 470 (2019) 40–47 | 2019
530 | J.Kim, L. Park , J.Ha, E.Park | Catalysts 9 (2019) 1–10 | 2019
531 | S. Lim, J.W.Choi, D.J.Suh, K.H.Song, H.C.Hamd, J.M. Ha | J. Catal. 375 (2019) 478–492 | 2019
532 | Y.Sim, J.Yoo, J.Ha, J.Jung | J. Energy Chem. 35 (2019) 1–8 | 2019
533 | N.Hayek, G.Khlief, F.Horani, O.Gazit | J. Catal. 376 (2019) 25–31 | 2019
534 | D.Kwon, I.Yang, Y.Sim, J.Ha, J.C.Jung | Catal. Commun. 128 (2019) 105702 | 2019
535 | J.Xu, Y.Zhang, Y. Liu, X. Fang, X.Xu, W. Liu, R.Zheng, X.Wang | Eur. J. Inorg. Chem. 2 (2019) 183–194 | 2019
536 | A. Jones, N.Alfonso, H.Weaver | Polyhedron 170 (2019) 602–611 | 2019
537 | X.Fang, L.Xia, L.Peng, Y.Luo, J.Xu, L.Xu, X.Xu, W.Liu, R.Zheng, X.Wang | Chinese Chem. Lett. 30 (2019) 1141–1146 | 2019
538 | D.Matras, S. Jacques, S.Poulston, Ni.Grosjean, C.Bosch, B.Rollins, J.Wright, M.Michiel, A.Vamvakeros, R.Cernik, A. Beale | J. Phys. Chem. C 123 (2019) 1751–1760 | 2019
539 | M.Zhao, S.Ke, H.Wu, W.Xia, H.Wan | Ind. Eng. Chem. Res. 58 (2019) 22847–22856 | 2019
540 | M.Yıldız | J. Ind. Eng. Chem. 76 (2019) 488–499 | 2019
541 | S.Sokolov, D.Seeburg, S.Wohlrab, M.Friedel, J.Nitzsche, E.V. Kondratenko | Ind. Eng. Chem. Res. 58 (2019) 2454–2459 | 2019
542 | F.Cheng, J.Yang, L.Yan, J.Zhao, H.Zhao | Eur. J. Inorg. Chem. 2 (2019) 236–1242 | 2019
543 | J.Ahari, M.Sadeghi, S.Pashne | J. Taiwan Chem. Eng. 42 (2011) 751–759 | 2011

## Description
Description of columns
• Number of catalyst, referring to original dataset by Zavyalova et al.
• Number of publication used for the data extraction (see corresponding References);
• Cation 1 – 4 – cation composition of catalysts in molar fractions;
• Anion 1 – 4 – anion composition of catalysts excluding oxygen in molar fractions;
• Support 1, 2 – cation composition of supports;
• Promoter – additional non-metals not belonging to catalyst compositions;
• Preparation – all techniques are divided into the 5 groups (n.a.- not available);
• Temperature – operating temperature in K;
• p(CH4) and p(O2)- partial pressures of methane and O2 in bar;
• p total - total pressure in reactor in bar;
• Contact time - relation between catalyst bed volume and volumetric flow in seconds;
• X(O2) – oxygen conversion in mole percentages;
• X(CH4) – methane conversion in mole percentages;
• S(COx) – selectivity to CO and CO2 in mole percentages;
• S(C2=) – selectivity to ethylene in mole percentages;
• S(C2-) – selectivity to ethane in mole percentages;
• S(C2) – selectivity to ethane and ethylene in mole percentages;
• Y(C2) – ethane and ethylene yield – methane conversion * selectivity to ethane and ethylene, in mole percentages.